## 결과
반사율 극값 기반 두께 추정
Nb2O5 단층 두께와 Nb2O5/SiO2 적층의 SiO2 TMM 역산 두께를 13개 위치에서 계산합니다.
Nb2O5 (1L) | 값 |  | SiO2 TMM 역산 | 값
평균 (nm) | 104.6734 |  | 평균 (nm) | 96.21025
최소 (nm) | 94.37761 |  | 최소 (nm) | 94.35926
최대 (nm) | 113.7432 |  | 최대 (nm) | 99.15211
P-P (nm) | 19.36557 |  | P-P (nm) | 4.792846
± 균일도 | 9.25% |  | ± 균일도 | 2.491%
시료 | 위치(mm) | Nb 최소 λ | Nb 최대 λ | Nb 사용 λ | Nb n | Nb 두께(nm) | Nb 상태 | 2L 최소 λ | 2L 최대 λ | 2L 사용 λ | SiO2 n | 하부 Nb2O5(nm) | SiO2 TMM 두께(nm) | 2L 상태
1 | 50 | 470 | 600 | 470 | 2.36641 | 99.30654 | 완료 | 475 | 550 | 475 | 1.47085 | 10 | 95.32424 | 완료
2 | 150 | 500 | 430 | 500 | 2.3457 | 106.578 | 완료 | 495 | 430 | 495 | 1.47025 | 10 | 99.15211 | 완료
3 | 250 | 510 | 430 | 510 | 2.33996 | 108.9762 | 완료 | 485 | 430 | 485 | 1.47054 | 10 | 97.244 | 완료
4 | 350 | 520 | 430 | 520 | 2.33468 | 111.3643 | 완료 | 480 | 430 | 480 | 1.47069 | 10 | 96.2868 | 완료
5 | 450 | 530 | 430 | 530 | 2.32981 | 113.7432 | 완료 | 480 | 430 | 480 | 1.47069 | 10 | 96.2868 | 완료
6 | 550 | 520 | 430 | 520 | 2.33468 | 111.3643 | 완료 | 480 | 430 | 480 | 1.47069 | 10 | 96.2868 | 완료
7 | 650 | 520 | 430 | 520 | 2.33468 | 111.3643 | 완료 | 480 | 430 | 480 | 1.47069 | 10 | 96.2868 | 완료
8 | 750 | 510 | 430 | 510 | 2.33996 | 108.9762 | 완료 | 470 | 550 | 470 | 1.47101 | 10 | 94.35926 | 완료
9 | 850 | 490 | 600 | 490 | 2.35198 | 104.1676 | 완료 | 470 | 550 | 470 | 1.47101 | 10 | 94.35926 | 완료
10 | 950 | 470 | 600 | 470 | 2.36641 | 99.30654 | 완료 | 480 | 430 | 480 | 1.47069 | 10 | 96.2868 | 완료
11 | 1050 | 460 | 600 | 460 | 2.37476 | 96.85189 | 완료 | 480 | 430 | 480 | 1.47069 | 10 | 96.2868 | 완료
12 | 1150 | 450 | 600 | 450 | 2.38404 | 94.37761 | 완료 | 480 | 430 | 480 | 1.47069 | 10 | 96.2868 | 완료
13 | 1250 | 450 | 600 | 450 | 2.38404 | 94.37761 | 완료 | 480 | 430 | 480 | 1.47069 | 10 | 96.2868 | 완료

## 설정
계산 설정
노란색 셀을 조정하면 13개 위치의 결과가 즉시 다시 계산됩니다.
계산 대상 | 광학 모델 | 극값 | 차수 p | 검색 시작(nm) | 검색 끝(nm) | 입사각 θ0(°)
Nb2O5 (1L) | air/Nb2O5/PET · 위상반전 1회 | 최소 | 1 | 430 | 600 | 0
SiO2 (2L) | air/SiO2/Nb2O5/PET · TMM 역산 | 최소 | 1 | 430 | 550 | 0
계산식
Nb2O5 | 최소 d=pλ/(2ncosθf), 최대 d=(2p-1)λ/(4ncosθf)
SiO2 (2L) | 하부 Nb2O5 두께와 PET를 포함한 TMM 반사율 최소 파장→SiO2 두께 역산(차수 p 미사용)
굴절각 | θf=asin(sinθ0/n). 기본 θ0=0°이며 필요 시 설정에서 변경
시료 | 위치(mm) | 하부 Nb2O5(nm) | 사용 방법
1 | 50 | 10 | 1. 각 입력 시트의 A:AT 노란색 영역에 CM-36dG 13개 행을 붙여넣습니다.
2 | 150 | 10 | 2. 설정 C16:C28에 2층 시료의 위치별 하부 Nb2O5 두께(8–15 nm)를 입력합니다.
3 | 250 | 10 | 3. 평탄부·경계값·잘못 선택된 극값은 AY열의 수동 파장으로 보정합니다.
4 | 350 | 10 | 4. 결과 시트에서 13개 위치의 파장, 굴절률, 두께와 균일도를 확인합니다.
5 | 450 | 10 | 5. 2층 SiO2는 TMM 계산이며 차수 p와 입사각 설정을 사용하지 않습니다.
6 | 550 | 10 | 노란색은 입력 셀입니다. 수식 셀은 직접 덮어쓰지 마세요.
7 | 650 | 10
8 | 750 | 10
9 | 850 | 10
10 | 950 | 10
11 | 1050 | 10
12 | 1150 | 10
13 | 1250 | 10
가정 및 한계
단층식 | 첨부 굴절률의 실수부 n만 사용한 광학 두께 기반 추정입니다.
2층 TMM | Air/SiO2/Nb2O5/PET 구조의 정상입사 TMM으로 계산한 최저 반사율 파장과 측정 파장이 일치하는 SiO2 두께를 역산합니다.
간섭 차수 | 한 개 극값만으로 차수 p를 고유하게 정할 수 없습니다. 알려진 목표 두께 또는 공정 조건과 함께 선택하십시오.
측정 각도 | 기본값은 정상입사 0°입니다. CM-36dG d:8의 8°는 관찰각이므로 입사각으로 자동 적용하지 않았습니다.
극값 처리 | 설정한 검색 구간의 전역 최소/최대를 사용하며, 동일한 극값이 여러 파장에 있으면 그 파장의 평균을 사용합니다. 원본 분해능은 10 nm입니다.
데이터 가정 | TMM은 굴절률 실수부 n, 정상입사, 투명·비흡수 막, 반무한 PET를 가정합니다. PET 후면 반사와 k는 포함하지 않습니다.

## Nb2O5 입력
Nb2O5 (1L) 반사율 입력
CM-36dG 원본 13개 행(A:AT)을 노란색 영역에 붙여넣으면 극값과 두께가 자동 계산됩니다.
시료 | Data Name | L*(D65) | a*(D65) | b*(D65) | Y(D65) | Group Traits | 360 | 370 | 380 | 390 | 400 | 410 | 420 | 430 | 440 | 450 | 460 | 470 | 480 | 490 | 500 | 510 | 520 | 530 | 540 | 550 | 560 | 570 | 580 | 590 | 600 | 610 | 620 | 630 | 640 | 650 | 660 | 670 | 680 | 690 | 700 | 710 | 720 | 730 | 740 | 최소 R(%) | 최소 λ(nm) | 최대 R(%) | 최대 λ(nm) | 수동 λ(nm) | 사용 λ(nm) | 굴절률 n | cosθf | Nb2O5 추정 두께(nm) | 상태 | 360 | 370 | 380 | 390 | 400 | 410 | 420 | 430 | 440 | 450 | 460 | 470 | 480 | 490 | 500 | 510 | 520 | 530 | 540 | 550 | 560 | 570 | 580 | 590 | 600 | 610 | 620 | 630 | 640 | 650 | 660 | 670 | 680 | 690 | 700 | 710 | 720 | 730 | 740
1 | Nb2O5 균일도_01 | 49.66 | 9.32 | 9.15 | 18.14 | SCI | 36.64 | 33.94 | 30.67 | 27.27 | 23.93 | 20.79 | 18.06 | 15.96 | 14.28 | 13.24 | 12.54 | 12.34 | 12.48 | 12.85 | 13.51 | 14.22 | 15.1 | 15.99 | 16.97 | 17.9 | 18.86 | 19.78 | 20.64 | 21.49 | 22.28 | 23.02 | 23.73 | 24.33 | 24.97 | 25.46 | 26 | 26.47 | 26.86 | 27.24 | 27.6 | 27.91 | 28.11 | 28.44 | 28.64 | 12.34 | 470 | 22.28 | 600 |  | 470 | 2.36641 | 1 | 99.30654 | 완료 | [7 empty] | 15.96 | 14.28 | 13.24 | 12.54 | 12.34 | 12.48 | 12.85 | 13.51 | 14.22 | 15.1 | 15.99 | 16.97 | 17.9 | 18.86 | 19.78 | 20.64 | 21.49 | 22.28
2 | Nb2O5 균일도_02 | 46.46 | 13.28 | -3.63 | 15.61 | SCI | 36.62 | 36.53 | 34.91 | 32.6 | 29.85 | 26.9 | 23.96 | 21.23 | 18.7 | 16.81 | 15.03 | 13.78 | 12.94 | 12.46 | 12.32 | 12.39 | 12.73 | 13.24 | 13.9 | 14.61 | 15.44 | 16.3 | 17.16 | 18 | 18.86 | 19.69 | 20.5 | 21.21 | 21.97 | 22.63 | 23.28 | 23.85 | 24.45 | 24.96 | 25.44 | 25.89 | 26.19 | 26.64 | 27.02 | 12.32 | 500 | 21.23 | 430 |  | 500 | 2.3457 | 1 | 106.578 | 완료 | [7 empty] | 21.23 | 18.7 | 16.81 | 15.03 | 13.78 | 12.94 | 12.46 | 12.32 | 12.39 | 12.73 | 13.24 | 13.9 | 14.61 | 15.44 | 16.3 | 17.16 | 18 | 18.86
3 | Nb2O5 균일도_03 | 45.35 | 14.16 | -9.52 | 14.79 | SCI | 35.1 | 36.37 | 35.66 | 34.11 | 31.87 | 29.2 | 26.48 | 23.82 | 21.13 | 18.94 | 16.85 | 15.29 | 13.95 | 13.1 | 12.52 | 12.24 | 12.27 | 12.5 | 12.93 | 13.46 | 14.13 | 14.88 | 15.67 | 16.47 | 17.32 | 18.14 | 18.94 | 19.69 | 20.47 | 21.17 | 21.89 | 22.5 | 23.09 | 23.7 | 24.24 | 24.75 | 25.14 | 25.63 | 26.04 | 12.24 | 510 | 23.82 | 430 |  | 510 | 2.33996 | 1 | 108.9762 | 완료 | [7 empty] | 23.82 | 21.13 | 18.94 | 16.85 | 15.29 | 13.95 | 13.1 | 12.52 | 12.24 | 12.27 | 12.5 | 12.93 | 13.46 | 14.13 | 14.88 | 15.67 | 16.47 | 17.32
4 | Nb2O5 균일도_04 | 44.81 | 14.26 | -13.04 | 14.41 | SCI | 33.68 | 35.85 | 35.82 | 34.78 | 32.93 | 30.54 | 28.02 | 25.4 | 22.68 | 20.46 | 18.21 | 16.44 | 14.85 | 13.74 | 12.92 | 12.4 | 12.19 | 12.24 | 12.5 | 12.89 | 13.43 | 14.08 | 14.8 | 15.55 | 16.35 | 17.14 | 17.96 | 18.69 | 19.49 | 20.19 | 20.93 | 21.59 | 22.22 | 22.8 | 23.4 | 23.94 | 24.36 | 24.89 | 25.29 | 12.19 | 520 | 25.4 | 430 |  | 520 | 2.33468 | 1 | 111.3643 | 완료 | [7 empty] | 25.4 | 22.68 | 20.46 | 18.21 | 16.44 | 14.85 | 13.74 | 12.92 | 12.4 | 12.19 | 12.24 | 12.5 | 12.89 | 13.43 | 14.08 | 14.8 | 15.55 | 16.35
5 | Nb2O5 균일도_05 | 44.67 | 14.13 | -14.66 | 14.3 | SCI | 32.87 | 35.49 | 35.83 | 35.04 | 33.4 | 31.17 | 28.74 | 26.23 | 23.53 | 21.25 | 18.95 | 17.1 | 15.43 | 14.2 | 13.23 | 12.61 | 12.28 | 12.22 | 12.38 | 12.68 | 13.16 | 13.76 | 14.43 | 15.16 | 15.93 | 16.72 | 17.51 | 18.24 | 19.06 | 19.76 | 20.49 | 21.16 | 21.8 | 22.43 | 23 | 23.55 | 23.97 | 24.55 | 25.02 | 12.22 | 530 | 26.23 | 430 |  | 530 | 2.32981 | 1 | 113.7432 | 완료 | [7 empty] | 26.23 | 23.53 | 21.25 | 18.95 | 17.1 | 15.43 | 14.2 | 13.23 | 12.61 | 12.28 | 12.22 | 12.38 | 12.68 | 13.16 | 13.76 | 14.43 | 15.16 | 15.93
6 | Nb2O5 균일도_06 | 44.77 | 14.18 | -13.36 | 14.37 | SCI | 33.37 | 35.66 | 35.74 | 34.73 | 32.97 | 30.64 | 28.05 | 25.53 | 22.85 | 20.62 | 18.34 | 16.55 | 14.94 | 13.87 | 12.99 | 12.46 | 12.22 | 12.24 | 12.45 | 12.83 | 13.37 | 14.01 | 14.71 | 15.46 | 16.24 | 17.04 | 17.81 | 18.58 | 19.36 | 20.07 | 20.8 | 21.44 | 22.08 | 22.68 | 23.24 | 23.79 | 24.21 | 24.72 | 25.21 | 12.22 | 520 | 25.53 | 430 |  | 520 | 2.33468 | 1 | 111.3643 | 완료 | [7 empty] | 25.53 | 22.85 | 20.62 | 18.34 | 16.55 | 14.94 | 13.87 | 12.99 | 12.46 | 12.22 | 12.24 | 12.45 | 12.83 | 13.37 | 14.01 | 14.71 | 15.46 | 16.24
7 | Nb2O5 균일도_07 | 45.07 | 14.16 | -10.45 | 14.59 | SCI | 34.57 | 36.08 | 35.58 | 34.14 | 32.04 | 29.44 | 26.72 | 24.12 | 21.43 | 19.17 | 17.13 | 15.48 | 14.08 | 13.19 | 12.53 | 12.22 | 12.16 | 12.34 | 12.72 | 13.21 | 13.87 | 14.59 | 15.35 | 16.14 | 16.95 | 17.74 | 18.55 | 19.29 | 20.08 | 20.76 | 21.48 | 22.14 | 22.72 | 23.3 | 23.79 | 24.29 | 24.71 | 25.21 | 25.63 | 12.16 | 520 | 24.12 | 430 |  | 520 | 2.33468 | 1 | 111.3643 | 완료 | [7 empty] | 24.12 | 21.43 | 19.17 | 17.13 | 15.48 | 14.08 | 13.19 | 12.53 | 12.22 | 12.16 | 12.34 | 12.72 | 13.21 | 13.87 | 14.59 | 15.35 | 16.14 | 16.95
8 | Nb2O5 균일도_08 | 45.53 | 13.76 | -6.68 | 14.92 | SCI | 35.47 | 36.06 | 34.92 | 33.03 | 30.57 | 27.75 | 24.93 | 22.28 | 19.6 | 17.58 | 15.72 | 14.29 | 13.16 | 12.54 | 12.14 | 12.07 | 12.24 | 12.61 | 13.17 | 13.78 | 14.52 | 15.32 | 16.12 | 16.95 | 17.78 | 18.6 | 19.38 | 20.11 | 20.86 | 21.52 | 22.18 | 22.76 | 23.35 | 23.91 | 24.39 | 24.87 | 25.21 | 25.67 | 26.05 | 12.07 | 510 | 22.28 | 430 |  | 510 | 2.33996 | 1 | 108.9762 | 완료 | [7 empty] | 22.28 | 19.6 | 17.58 | 15.72 | 14.29 | 13.16 | 12.54 | 12.14 | 12.07 | 12.24 | 12.61 | 13.17 | 13.78 | 14.52 | 15.32 | 16.12 | 16.95 | 17.78
9 | Nb2O5 균일도_09 | 47.06 | 12.07 | 1.03 | 16.06 | SCI | 36.63 | 35.56 | 33.28 | 30.58 | 27.58 | 24.45 | 21.48 | 18.93 | 16.66 | 14.97 | 13.58 | 12.71 | 12.18 | 12.06 | 12.21 | 12.55 | 13.09 | 13.77 | 14.57 | 15.37 | 16.24 | 17.14 | 17.99 | 18.83 | 19.68 | 20.48 | 21.22 | 21.88 | 22.61 | 23.19 | 23.8 | 24.3 | 24.79 | 25.3 | 25.69 | 26.12 | 26.38 | 26.74 | 27.05 | 12.06 | 490 | 19.68 | 600 |  | 490 | 2.35198 | 1 | 104.1676 | 완료 | [7 empty] | 18.93 | 16.66 | 14.97 | 13.58 | 12.71 | 12.18 | 12.06 | 12.21 | 12.55 | 13.09 | 13.77 | 14.57 | 15.37 | 16.24 | 17.14 | 17.99 | 18.83 | 19.68
10 | Nb2O5 균일도_10 | 48.88 | 9.64 | 8.15 | 17.49 | SCI | 36.28 | 33.83 | 30.67 | 27.36 | 24.07 | 20.92 | 18.14 | 15.98 | 14.23 | 13.12 | 12.35 | 12.06 | 12.1 | 12.42 | 13.02 | 13.68 | 14.48 | 15.38 | 16.32 | 17.21 | 18.14 | 19.04 | 19.89 | 20.72 | 21.52 | 22.25 | 22.94 | 23.54 | 24.17 | 24.68 | 25.19 | 25.63 | 26.04 | 26.46 | 26.82 | 27.09 | 27.29 | 27.65 | 27.85 | 12.06 | 470 | 21.52 | 600 |  | 470 | 2.36641 | 1 | 99.30654 | 완료 | [7 empty] | 15.98 | 14.23 | 13.12 | 12.35 | 12.06 | 12.1 | 12.42 | 13.02 | 13.68 | 14.48 | 15.38 | 16.32 | 17.21 | 18.14 | 19.04 | 19.89 | 20.72 | 21.52
11 | Nb2O5 균일도_11 | 50.47 | 7.55 | 12.81 | 18.81 | SCI | 35.26 | 31.8 | 28.14 | 24.55 | 21.22 | 18.28 | 15.84 | 14.12 | 12.92 | 12.29 | 12.04 | 12.17 | 12.64 | 13.26 | 14.13 | 14.97 | 15.94 | 16.89 | 17.89 | 18.81 | 19.75 | 20.62 | 21.45 | 22.22 | 22.94 | 23.63 | 24.25 | 24.79 | 25.35 | 25.79 | 26.22 | 26.59 | 26.97 | 27.31 | 27.58 | 27.82 | 27.98 | 28.22 | 28.38 | 12.04 | 460 | 22.94 | 600 |  | 460 | 2.37476 | 1 | 96.85189 | 완료 | [7 empty] | 14.12 | 12.92 | 12.29 | 12.04 | 12.17 | 12.64 | 13.26 | 14.13 | 14.97 | 15.94 | 16.89 | 17.89 | 18.81 | 19.75 | 20.62 | 21.45 | 22.22 | 22.94
12 | Nb2O5 균일도_12 | 51.53 | 6.19 | 15.36 | 19.73 | SCI | 34.06 | 30.1 | 26.14 | 22.5 | 19.27 | 16.56 | 14.47 | 13.11 | 12.28 | 12 | 12.1 | 12.5 | 13.21 | 14 | 14.99 | 15.96 | 16.97 | 17.96 | 18.98 | 19.88 | 20.81 | 21.65 | 22.45 | 23.19 | 23.88 | 24.51 | 25.09 | 25.57 | 26.08 | 26.5 | 26.86 | 27.18 | 27.58 | 27.85 | 28.07 | 28.24 | 28.39 | 28.64 | 28.73 | 12 | 450 | 23.88 | 600 |  | 450 | 2.38404 | 1 | 94.37761 | 완료 | [7 empty] | 13.11 | 12.28 | 12 | 12.1 | 12.5 | 13.21 | 14 | 14.99 | 15.96 | 16.97 | 17.96 | 18.98 | 19.88 | 20.81 | 21.65 | 22.45 | 23.19 | 23.88
13 | Nb2O5 균일도_13 | 52.24 | 5.53 | 16.49 | 20.36 | SCI | 33.64 | 29.39 | 25.3 | 21.61 | 18.44 | 15.86 | 13.94 | 12.76 | 12.15 | 12.04 | 12.28 | 12.85 | 13.65 | 14.53 | 15.6 | 16.58 | 17.64 | 18.67 | 19.68 | 20.59 | 21.51 | 22.34 | 23.11 | 23.84 | 24.5 | 25.12 | 25.68 | 26.13 | 26.63 | 26.99 | 27.4 | 27.72 | 27.96 | 28.3 | 28.47 | 28.68 | 28.78 | 28.96 | 29.07 | 12.04 | 450 | 24.5 | 600 |  | 450 | 2.38404 | 1 | 94.37761 | 완료 | [7 empty] | 12.76 | 12.15 | 12.04 | 12.28 | 12.85 | 13.65 | 14.53 | 15.6 | 16.58 | 17.64 | 18.67 | 19.68 | 20.59 | 21.51 | 22.34 | 23.11 | 23.84 | 24.5
참고: 원본의 13-1 재측정 행은 13개 본 위치 결과에서 제외했습니다.

## 2층 입력
Nb2O5 (1L) / SiO2 (2L) 반사율 입력
CM-36dG 원본 13개 행(A:AT)을 노란색 영역에 붙여넣으면 극값과 두께가 자동 계산됩니다.
시료 | Data Name | L*(D65) | a*(D65) | b*(D65) | Y(D65) | Group Traits | 360 | 370 | 380 | 390 | 400 | 410 | 420 | 430 | 440 | 450 | 460 | 470 | 480 | 490 | 500 | 510 | 520 | 530 | 540 | 550 | 560 | 570 | 580 | 590 | 600 | 610 | 620 | 630 | 640 | 650 | 660 | 670 | 680 | 690 | 700 | 710 | 720 | 730 | 740 | 최소 R(%) | 최소 λ(nm) | 최대 R(%) | 최대 λ(nm) | 수동 λ(nm) | 사용 λ(nm) | SiO2 n | 하부 Nb2O5(nm) | SiO2 TMM 두께(nm) | 상태 | 360 | 370 | 380 | 390 | 400 | 410 | 420 | 430 | 440 | 450 | 460 | 470 | 480 | 490 | 500 | 510 | 520 | 530 | 540 | 550 | 560 | 570 | 580 | 590 | 600 | 610 | 620 | 630 | 640 | 650 | 660 | 670 | 680 | 690 | 700 | 710 | 720 | 730 | 740
1 | SiO2 균일도_01 | 32.45 | 4.74 | 3.36 | 7.29 | SCI | 17.07 | 14.45 | 12.51 | 10.86 | 9.53 | 8.45 | 7.56 | 6.94 | 6.51 | 6.21 | 6.03 | 5.95 | 5.95 | 6.06 | 6.19 | 6.32 | 6.51 | 6.72 | 6.95 | 7.16 | 7.4 | 7.64 | 7.87 | 8.09 | 8.33 | 8.57 | 8.74 | 8.94 | 9.17 | 9.31 | 9.53 | 9.66 | 9.84 | 10.03 | 10.17 | 10.3 | 10.37 | 10.52 | 10.65 | 5.95 | 475 | 7.16 | 550 |  | 475 | 1.47085 | 10 | 95.32424 | 완료 | [7 empty] | 6.94 | 6.51 | 6.21 | 6.03 | 5.95 | 5.95 | 6.06 | 6.19 | 6.32 | 6.51 | 6.72 | 6.95 | 7.16
2 | SiO2 균일도_02 | 31.57 | 5.99 | -1.01 | 6.9 | SCI | 20.72 | 17.82 | 15.52 | 13.51 | 11.83 | 10.36 | 9.14 | 8.2 | 7.46 | 6.91 | 6.5 | 6.21 | 6.05 | 6.01 | 6.01 | 6.06 | 6.16 | 6.3 | 6.49 | 6.66 | 6.86 | 7.09 | 7.32 | 7.52 | 7.76 | 8 | 8.2 | 8.39 | 8.62 | 8.81 | 9.02 | 9.18 | 9.38 | 9.56 | 9.73 | 9.88 | 10 | 10.17 | 10.29 | 6.01 | 495 | 8.2 | 430 |  | 495 | 1.47025 | 10 | 99.15211 | 완료 | [7 empty] | 8.2 | 7.46 | 6.91 | 6.5 | 6.21 | 6.05 | 6.01 | 6.01 | 6.06 | 6.16 | 6.3 | 6.49 | 6.66
3 | SiO2 균일도_03 | 31.88 | 5.8 | -0.34 | 7.03 | SCI | 20.47 | 17.58 | 15.29 | 13.3 | 11.64 | 10.19 | 8.99 | 8.08 | 7.39 | 6.88 | 6.48 | 6.25 | 6.08 | 6.08 | 6.1 | 6.16 | 6.29 | 6.44 | 6.63 | 6.82 | 7.03 | 7.26 | 7.48 | 7.69 | 7.94 | 8.17 | 8.34 | 8.56 | 8.8 | 8.95 | 9.19 | 9.33 | 9.52 | 9.7 | 9.88 | 10.04 | 10.12 | 10.26 | 10.42 | 6.08 | 485 | 8.08 | 430 |  | 485 | 1.47054 | 10 | 97.244 | 완료 | [7 empty] | 8.08 | 7.39 | 6.88 | 6.48 | 6.25 | 6.08 | 6.08 | 6.1 | 6.16 | 6.29 | 6.44 | 6.63 | 6.82
4 | SiO2 균일도_04 | 32.18 | 5.51 | 0.58 | 7.17 | SCI | 19.83 | 16.94 | 14.72 | 12.8 | 11.2 | 9.84 | 8.72 | 7.87 | 7.23 | 6.79 | 6.44 | 6.22 | 6.13 | 6.14 | 6.18 | 6.26 | 6.41 | 6.58 | 6.78 | 6.98 | 7.19 | 7.43 | 7.65 | 7.87 | 8.1 | 8.35 | 8.52 | 8.72 | 8.96 | 9.12 | 9.34 | 9.48 | 9.67 | 9.84 | 10 | 10.17 | 10.26 | 10.39 | 10.55 | 6.13 | 480 | 7.87 | 430 |  | 480 | 1.47069 | 10 | 96.2868 | 완료 | [7 empty] | 7.87 | 7.23 | 6.79 | 6.44 | 6.22 | 6.13 | 6.14 | 6.18 | 6.26 | 6.41 | 6.58 | 6.78 | 6.98
5 | SiO2 균일도_05 | 32.32 | 5.46 | 0.73 | 7.23 | SCI | 19.9 | 17.02 | 14.77 | 12.83 | 11.24 | 9.86 | 8.73 | 7.88 | 7.24 | 6.81 | 6.44 | 6.26 | 6.16 | 6.17 | 6.23 | 6.32 | 6.46 | 6.64 | 6.85 | 7.05 | 7.26 | 7.49 | 7.72 | 7.93 | 8.18 | 8.41 | 8.59 | 8.8 | 9.03 | 9.19 | 9.41 | 9.55 | 9.76 | 9.92 | 10.08 | 10.23 | 10.31 | 10.48 | 10.63 | 6.16 | 480 | 7.88 | 430 |  | 480 | 1.47069 | 10 | 96.2868 | 완료 | [7 empty] | 7.88 | 7.24 | 6.81 | 6.44 | 6.26 | 6.16 | 6.17 | 6.23 | 6.32 | 6.46 | 6.64 | 6.85 | 7.05
6 | SiO2 균일도_06 | 32.33 | 5.34 | 0.69 | 7.23 | SCI | 19.55 | 16.73 | 14.57 | 12.68 | 11.12 | 9.79 | 8.68 | 7.88 | 7.27 | 6.82 | 6.48 | 6.3 | 6.2 | 6.22 | 6.26 | 6.35 | 6.49 | 6.66 | 6.86 | 7.05 | 7.27 | 7.5 | 7.72 | 7.92 | 8.17 | 8.39 | 8.56 | 8.78 | 8.99 | 9.16 | 9.37 | 9.51 | 9.69 | 9.86 | 10.02 | 10.17 | 10.25 | 10.4 | 10.52 | 6.2 | 480 | 7.88 | 430 |  | 480 | 1.47069 | 10 | 96.2868 | 완료 | [7 empty] | 7.88 | 7.27 | 6.82 | 6.48 | 6.3 | 6.2 | 6.22 | 6.26 | 6.35 | 6.49 | 6.66 | 6.86 | 7.05
7 | SiO2 균일도_07 | 32.77 | 4.85 | 2.22 | 7.43 | SCI | 18.33 | 15.61 | 13.55 | 11.79 | 10.36 | 9.18 | 8.2 | 7.47 | 6.98 | 6.62 | 6.39 | 6.26 | 6.23 | 6.3 | 6.39 | 6.52 | 6.67 | 6.86 | 7.09 | 7.29 | 7.5 | 7.75 | 7.97 | 8.18 | 8.42 | 8.64 | 8.84 | 9 | 9.24 | 9.39 | 9.59 | 9.71 | 9.91 | 10.06 | 10.22 | 10.36 | 10.43 | 10.56 | 10.72 | 6.23 | 480 | 7.47 | 430 |  | 480 | 1.47069 | 10 | 96.2868 | 완료 | [7 empty] | 7.47 | 6.98 | 6.62 | 6.39 | 6.26 | 6.23 | 6.3 | 6.39 | 6.52 | 6.67 | 6.86 | 7.09 | 7.29
8 | SiO2 균일도_08 | 33.18 | 4.31 | 4.14 | 7.62 | SCI | 16.57 | 14.03 | 12.14 | 10.57 | 9.32 | 8.3 | 7.5 | 6.94 | 6.56 | 6.34 | 6.19 | 6.16 | 6.21 | 6.34 | 6.48 | 6.65 | 6.85 | 7.06 | 7.31 | 7.51 | 7.77 | 8 | 8.23 | 8.44 | 8.69 | 8.91 | 9.08 | 9.27 | 9.46 | 9.64 | 9.82 | 9.93 | 10.12 | 10.27 | 10.42 | 10.54 | 10.62 | 10.76 | 10.89 | 6.16 | 470 | 7.51 | 550 |  | 470 | 1.47101 | 10 | 94.35926 | 완료 | [7 empty] | 6.94 | 6.56 | 6.34 | 6.19 | 6.16 | 6.21 | 6.34 | 6.48 | 6.65 | 6.85 | 7.06 | 7.31 | 7.51
9 | SiO2 균일도_09 | 32.94 | 4.25 | 3.7 | 7.51 | SCI | 16.33 | 13.88 | 12.08 | 10.53 | 9.3 | 8.32 | 7.52 | 6.96 | 6.59 | 6.34 | 6.21 | 6.15 | 6.19 | 6.29 | 6.44 | 6.58 | 6.76 | 6.97 | 7.21 | 7.41 | 7.64 | 7.87 | 8.08 | 8.29 | 8.51 | 8.74 | 8.91 | 9.08 | 9.29 | 9.44 | 9.63 | 9.75 | 9.92 | 10.08 | 10.22 | 10.34 | 10.42 | 10.56 | 10.65 | 6.15 | 470 | 7.41 | 550 |  | 470 | 1.47101 | 10 | 94.35926 | 완료 | [7 empty] | 6.96 | 6.59 | 6.34 | 6.21 | 6.15 | 6.19 | 6.29 | 6.44 | 6.58 | 6.76 | 6.97 | 7.21 | 7.41
10 | SiO2 균일도_10 | 32.39 | 4.63 | 1.69 | 7.26 | SCI | 17.49 | 14.98 | 13.1 | 11.46 | 10.14 | 9.04 | 8.11 | 7.43 | 6.96 | 6.62 | 6.37 | 6.24 | 6.2 | 6.24 | 6.32 | 6.42 | 6.56 | 6.74 | 6.93 | 7.12 | 7.32 | 7.54 | 7.74 | 7.93 | 8.15 | 8.35 | 8.53 | 8.71 | 8.91 | 9.06 | 9.25 | 9.37 | 9.54 | 9.7 | 9.84 | 9.97 | 10.06 | 10.2 | 10.31 | 6.2 | 480 | 7.43 | 430 |  | 480 | 1.47069 | 10 | 96.2868 | 완료 | [7 empty] | 7.43 | 6.96 | 6.62 | 6.37 | 6.24 | 6.2 | 6.24 | 6.32 | 6.42 | 6.56 | 6.74 | 6.93 | 7.12
11 | SiO2 균일도_11 | 32.3 | 4.65 | 1 | 7.22 | SCI | 17.68 | 15.24 | 13.35 | 11.72 | 10.4 | 9.26 | 8.32 | 7.62 | 7.13 | 6.75 | 6.5 | 6.34 | 6.25 | 6.3 | 6.35 | 6.44 | 6.55 | 6.71 | 6.89 | 7.06 | 7.26 | 7.46 | 7.66 | 7.83 | 8.05 | 8.25 | 8.43 | 8.59 | 8.8 | 8.93 | 9.13 | 9.26 | 9.43 | 9.6 | 9.72 | 9.86 | 9.94 | 10.07 | 10.18 | 6.25 | 480 | 7.62 | 430 |  | 480 | 1.47069 | 10 | 96.2868 | 완료 | [7 empty] | 7.62 | 7.13 | 6.75 | 6.5 | 6.34 | 6.25 | 6.3 | 6.35 | 6.44 | 6.55 | 6.71 | 6.89 | 7.06
12 | SiO2 균일도_12 | 32.27 | 4.48 | 0.89 | 7.21 | SCI | 17.21 | 14.9 | 13.11 | 11.54 | 10.28 | 9.21 | 8.29 | 7.62 | 7.14 | 6.79 | 6.52 | 6.38 | 6.29 | 6.34 | 6.38 | 6.46 | 6.56 | 6.72 | 6.9 | 7.05 | 7.23 | 7.44 | 7.62 | 7.8 | 8.01 | 8.19 | 8.36 | 8.52 | 8.72 | 8.87 | 9.05 | 9.16 | 9.32 | 9.49 | 9.62 | 9.77 | 9.84 | 9.99 | 10.1 | 6.29 | 480 | 7.62 | 430 |  | 480 | 1.47069 | 10 | 96.2868 | 완료 | [7 empty] | 7.62 | 7.14 | 6.79 | 6.52 | 6.38 | 6.29 | 6.34 | 6.38 | 6.46 | 6.56 | 6.72 | 6.9 | 7.05
13 | SiO2 균일도_13 | 32.24 | 4.34 | 1.1 | 7.19 | SCI | 16.74 | 14.45 | 12.76 | 11.25 | 10.03 | 9.02 | 8.14 | 7.53 | 7.05 | 6.73 | 6.47 | 6.35 | 6.28 | 6.32 | 6.38 | 6.44 | 6.58 | 6.72 | 6.88 | 7.05 | 7.22 | 7.43 | 7.61 | 7.77 | 7.99 | 8.18 | 8.33 | 8.48 | 8.7 | 8.82 | 8.99 | 9.11 | 9.27 | 9.44 | 9.58 | 9.69 | 9.76 | 9.89 | 10.02 | 6.28 | 480 | 7.53 | 430 |  | 480 | 1.47069 | 10 | 96.2868 | 완료 | [7 empty] | 7.53 | 7.05 | 6.73 | 6.47 | 6.35 | 6.28 | 6.32 | 6.38 | 6.44 | 6.58 | 6.72 | 6.88 | 7.05
참고: 원본의 13-1 재측정 행은 13개 본 위치 결과에서 제외했습니다.

## 굴절률
파장별 굴절률
출처: 굴절률.xlsx (PET_TOYOBO, Nb2O5, SiO2 시트). 파장 단위는 문맥상 nm로 표기했습니다.
파장(nm) | PET_TOYOBO n | Nb2O5 n | SiO2 n
360 | 1.88059 | 2.56694 | 1.47675
370 | 1.87048 | 2.52705 | 1.47599
380 | 1.86197 | 2.49684 | 1.47529
390 | 1.85469 | 2.47232 | 1.47465
400 | 1.8484 | 2.45182 | 1.47406
410 | 1.84289 | 2.43435 | 1.47352
420 | 1.83805 | 2.41926 | 1.47302
430 | 1.83374 | 2.40605 | 1.47255
440 | 1.82989 | 2.3944 | 1.47213
450 | 1.82644 | 2.38404 | 1.47173
460 | 1.82332 | 2.37476 | 1.47136
470 | 1.82049 | 2.36641 | 1.47101
480 | 1.81792 | 2.35885 | 1.47069
490 | 1.81556 | 2.35198 | 1.47039
500 | 1.8134 | 2.3457 | 1.47011
510 | 1.81142 | 2.33996 | 1.46984
520 | 1.80959 | 2.33468 | 1.46959
530 | 1.80789 | 2.32981 | 1.46936
540 | 1.80632 | 2.3253 | 1.46914
550 | 1.80486 | 2.32113 | 1.46893
560 | 1.8035 | 2.31725 | 1.46873
570 | 1.80223 | 2.31364 | 1.46855
580 | 1.80104 | 2.31026 | 1.46837
590 | 1.79993 | 2.30711 | 1.46821
600 | 1.79889 | 2.30416 | 1.46805
610 | 1.79791 | 2.30139 | 1.4679
620 | 1.79699 | 2.29878 | 1.46776
630 | 1.79612 | 2.29633 | 1.46762
640 | 1.7953 | 2.29402 | 1.46749
650 | 1.79452 | 2.29184 | 1.46737
660 | 1.79379 | 2.28978 | 1.46725
670 | 1.79309 | 2.28783 | 1.46714
680 | 1.79243 | 2.28598 | 1.46703
690 | 1.79181 | 2.28422 | 1.46693
700 | 1.79121 | 2.28256 | 1.46684
710 | 1.79065 | 2.28097 | 1.46674
720 | 1.79011 | 2.27947 | 1.46665
730 | 1.7896 | 2.27803 | 1.46657
740 | 1.78911 | 2.27667 | 1.46649
10 nm 격자 사이 파장은 인접 두 값의 선형 보간을 사용하며 360–740 nm 밖은 계산하지 않습니다.

## TMM 계산표
2층 SiO2 TMM 역산 보정표
Air/SiO2/Nb2O5/PET, 정상입사, k=0. 각 파장이 반사율 최소가 되는 SiO2 두께(nm)입니다.
최저 파장(nm) | 8 | 9 | 10 | 11 | 12 | 13 | 14 | 15
360 | 71.8853 | 71.42468 | 70.77376 | 69.97917 | 69.07777 | 68.09908 | 67.0674 | 66.00355
360.1 | 71.90635 | 71.44661 | 70.79646 | 70.00254 | 69.1017 | 68.12346 | 67.09212 | 66.02849
360.2 | 71.92973 | 71.47098 | 70.82169 | 70.02851 | 69.12829 | 68.15055 | 67.11959 | 66.05621
360.3 | 71.95312 | 71.49535 | 70.84693 | 70.05448 | 69.15488 | 68.17764 | 67.14707 | 66.08394
360.4 | 71.9765 | 71.51972 | 70.87216 | 70.08046 | 69.18147 | 68.20474 | 67.17454 | 66.11167
360.5 | 71.99988 | 71.54408 | 70.89739 | 70.10643 | 69.20807 | 68.23184 | 67.20202 | 66.1394
360.6 | 72.02326 | 71.56845 | 70.92262 | 70.1324 | 69.23467 | 68.25894 | 67.22951 | 66.16714
360.7 | 72.04664 | 71.59281 | 70.94785 | 70.15838 | 69.26126 | 68.28604 | 67.25699 | 66.19488
360.8 | 72.07001 | 71.61718 | 70.97308 | 70.18435 | 69.28786 | 68.31314 | 67.28448 | 66.22263
360.9 | 72.09339 | 71.64154 | 70.99831 | 70.21033 | 69.31446 | 68.34025 | 67.31197 | 66.25038
361 | 72.11677 | 71.6659 | 71.02354 | 70.2363 | 69.34107 | 68.36736 | 67.33947 | 66.27814
361.1 | 72.14014 | 71.69026 | 71.04877 | 70.26228 | 69.36767 | 68.39447 | 67.36697 | 66.3059
361.2 | 72.16351 | 71.71463 | 71.074 | 70.28825 | 69.39427 | 68.42159 | 67.39447 | 66.33366
361.3 | 72.18688 | 71.73899 | 71.09923 | 70.31423 | 69.42088 | 68.4487 | 67.42198 | 66.36143
361.4 | 72.21025 | 71.76335 | 71.12446 | 70.34021 | 69.44749 | 68.47582 | 67.44949 | 66.38921
361.5 | 72.23362 | 71.78771 | 71.14968 | 70.36619 | 69.47409 | 68.50294 | 67.477 | 66.41698
361.6 | 72.25699 | 71.81206 | 71.17491 | 70.39217 | 69.5007 | 68.53006 | 67.50451 | 66.44476
361.7 | 72.28036 | 71.83642 | 71.20014 | 70.41815 | 69.52732 | 68.55719 | 67.53203 | 66.47255
361.8 | 72.30372 | 71.86078 | 71.22537 | 70.44413 | 69.55393 | 68.58431 | 67.55955 | 66.50034
361.9 | 72.32709 | 71.88513 | 71.2506 | 70.47011 | 69.58054 | 68.61144 | 67.58707 | 66.52814
362 | 72.35045 | 71.90949 | 71.27583 | 70.49609 | 69.60716 | 68.63857 | 67.6146 | 66.55593
362.1 | 72.37382 | 71.93385 | 71.30106 | 70.52207 | 69.63377 | 68.6657 | 67.64213 | 66.58374
362.2 | 72.39718 | 71.9582 | 71.32629 | 70.54805 | 69.66039 | 68.69284 | 67.66967 | 66.61154
362.3 | 72.42054 | 71.98255 | 71.35151 | 70.57404 | 69.68701 | 68.71998 | 67.6972 | 66.63936
362.4 | 72.4439 | 72.00691 | 71.37674 | 70.60002 | 69.71363 | 68.74712 | 67.72474 | 66.66717
362.5 | 72.46725 | 72.03126 | 71.40197 | 70.626 | 69.74025 | 68.77426 | 67.75228 | 66.69499
362.6 | 72.49061 | 72.05561 | 71.4272 | 70.65199 | 69.76687 | 68.8014 | 67.77983 | 66.72282
362.7 | 72.51397 | 72.07996 | 71.45243 | 70.67797 | 69.7935 | 68.82855 | 67.80738 | 66.75064
362.8 | 72.53732 | 72.10431 | 71.47765 | 70.70396 | 69.82012 | 68.85569 | 67.83493 | 66.77848
362.9 | 72.56067 | 72.12866 | 71.50288 | 70.72994 | 69.84675 | 68.88284 | 67.86249 | 66.80631
363 | 72.58402 | 72.15301 | 71.52811 | 70.75593 | 69.87338 | 68.91 | 67.89005 | 66.83415
363.1 | 72.60738 | 72.17736 | 71.55334 | 70.78192 | 69.9 | 68.93715 | 67.91761 | 66.862
363.2 | 72.63072 | 72.2017 | 71.57856 | 70.80791 | 69.92663 | 68.96431 | 67.94517 | 66.88985
363.3 | 72.65407 | 72.22605 | 71.60379 | 70.83389 | 69.95327 | 68.99146 | 67.97274 | 66.9177
363.4 | 72.67742 | 72.25039 | 71.62902 | 70.85988 | 69.9799 | 69.01863 | 68.00031 | 66.94556
363.5 | 72.70077 | 72.27474 | 71.65424 | 70.88587 | 70.00653 | 69.04579 | 68.02788 | 66.97342
363.6 | 72.72411 | 72.29908 | 71.67947 | 70.91186 | 70.03317 | 69.07295 | 68.05546 | 67.00129
363.7 | 72.74746 | 72.32343 | 71.7047 | 70.93785 | 70.0598 | 69.10012 | 68.08304 | 67.02916
363.8 | 72.7708 | 72.34777 | 71.72992 | 70.96384 | 70.08644 | 69.12729 | 68.11062 | 67.05703
363.9 | 72.79414 | 72.37211 | 71.75515 | 70.98983 | 70.11308 | 69.15446 | 68.13821 | 67.08491
364 | 72.81748 | 72.39645 | 71.78037 | 71.01582 | 70.13972 | 69.18163 | 68.16579 | 67.11279
364.1 | 72.84082 | 72.42079 | 71.8056 | 71.04182 | 70.16636 | 69.20881 | 68.19339 | 67.14068
364.2 | 72.86416 | 72.44513 | 71.83083 | 71.06781 | 70.193 | 69.23598 | 68.22098 | 67.16857
364.3 | 72.88749 | 72.46947 | 71.85605 | 71.0938 | 70.21965 | 69.26316 | 68.24858 | 67.19646
364.4 | 72.91083 | 72.49381 | 71.88128 | 71.11979 | 70.24629 | 69.29034 | 68.27618 | 67.22436
364.5 | 72.93416 | 72.51815 | 71.9065 | 71.14579 | 70.27294 | 69.31753 | 68.30378 | 67.25227
364.6 | 72.9575 | 72.54249 | 71.93173 | 71.17178 | 70.29959 | 69.34471 | 68.33139 | 67.28017
364.7 | 72.98083 | 72.56682 | 71.95695 | 71.19778 | 70.32624 | 69.3719 | 68.359 | 67.30808
364.8 | 73.00416 | 72.59116 | 71.98217 | 71.22377 | 70.35289 | 69.39909 | 68.38661 | 67.336
364.9 | 73.02749 | 72.61549 | 72.0074 | 71.24977 | 70.37954 | 69.42628 | 68.41423 | 67.36392
365 | 73.05082 | 72.63983 | 72.03262 | 71.27576 | 70.40619 | 69.45347 | 68.44185 | 67.39184
365.1 | 73.07414 | 72.66416 | 72.05785 | 71.30176 | 70.43284 | 69.48067 | 68.46947 | 67.41977
365.2 | 73.09747 | 72.68849 | 72.08307 | 71.32776 | 70.4595 | 69.50787 | 68.49709 | 67.4477
365.3 | 73.1208 | 72.71283 | 72.10829 | 71.35376 | 70.48615 | 69.53507 | 68.52472 | 67.47564
365.4 | 73.14412 | 72.73716 | 72.13352 | 71.37975 | 70.51281 | 69.56227 | 68.55235 | 67.50358
365.5 | 73.16744 | 72.76149 | 72.15874 | 71.40575 | 70.53947 | 69.58947 | 68.57998 | 67.53152
365.6 | 73.19076 | 72.78582 | 72.18396 | 71.43175 | 70.56613 | 69.61668 | 68.60762 | 67.55947
365.7 | 73.21408 | 72.81015 | 72.20919 | 71.45775 | 70.59279 | 69.64388 | 68.63526 | 67.58742
365.8 | 73.2374 | 72.83447 | 72.23441 | 71.48375 | 70.61945 | 69.67109 | 68.6629 | 67.61538
365.9 | 73.26072 | 72.8588 | 72.25963 | 71.50975 | 70.64611 | 69.6983 | 68.69055 | 67.64334
366 | 73.28404 | 72.88313 | 72.28485 | 71.53575 | 70.67278 | 69.72552 | 68.7182 | 67.6713
366.1 | 73.30735 | 72.90745 | 72.31008 | 71.56176 | 70.69944 | 69.75273 | 68.74585 | 67.69927
366.2 | 73.33067 | 72.93178 | 72.3353 | 71.58776 | 70.72611 | 69.77995 | 68.7735 | 67.72724
366.3 | 73.35398 | 72.9561 | 72.36052 | 71.61376 | 70.75278 | 69.80717 | 68.80116 | 67.75522
366.4 | 73.37729 | 72.98043 | 72.38574 | 71.63976 | 70.77945 | 69.83439 | 68.82882 | 67.7832
366.5 | 73.4006 | 73.00475 | 72.41096 | 71.66577 | 70.80612 | 69.86162 | 68.85648 | 67.81118
366.6 | 73.42391 | 73.02907 | 72.43618 | 71.69177 | 70.83279 | 69.88884 | 68.88415 | 67.83917
366.7 | 73.44722 | 73.05339 | 72.4614 | 71.71777 | 70.85946 | 69.91607 | 68.91182 | 67.86716
366.8 | 73.47053 | 73.07772 | 72.48663 | 71.74378 | 70.88613 | 69.9433 | 68.93949 | 67.89516
366.9 | 73.49384 | 73.10204 | 72.51185 | 71.76978 | 70.91281 | 69.97053 | 68.96716 | 67.92315
367 | 73.51714 | 73.12635 | 72.53707 | 71.79579 | 70.93948 | 69.99776 | 68.99484 | 67.95116
367.1 | 73.54044 | 73.15067 | 72.56229 | 71.82179 | 70.96616 | 70.025 | 69.02252 | 67.97917
367.2 | 73.56375 | 73.17499 | 72.58751 | 71.8478 | 70.99284 | 70.05224 | 69.0502 | 68.00718
367.3 | 73.58705 | 73.19931 | 72.61273 | 71.87381 | 71.01952 | 70.07948 | 69.07789 | 68.03519
367.4 | 73.61035 | 73.22362 | 72.63795 | 71.89981 | 71.0462 | 70.10672 | 69.10558 | 68.06321
367.5 | 73.63365 | 73.24794 | 72.66317 | 71.92582 | 71.07288 | 70.13396 | 69.13327 | 68.09124
367.6 | 73.65695 | 73.27225 | 72.68838 | 71.95183 | 71.09956 | 70.16121 | 69.16096 | 68.11926
367.7 | 73.68024 | 73.29657 | 72.7136 | 71.97784 | 71.12625 | 70.18845 | 69.18866 | 68.14729
367.8 | 73.70354 | 73.32088 | 72.73882 | 72.00385 | 71.15293 | 70.2157 | 69.21636 | 68.17533
367.9 | 73.72683 | 73.34519 | 72.76404 | 72.02986 | 71.17962 | 70.24295 | 69.24406 | 68.20337
368 | 73.75013 | 73.36951 | 72.78926 | 72.05587 | 71.20631 | 70.27021 | 69.27177 | 68.23141
368.1 | 73.77342 | 73.39382 | 72.81448 | 72.08188 | 71.233 | 70.29746 | 69.29948 | 68.25946
368.2 | 73.79671 | 73.41813 | 72.83969 | 72.10789 | 71.25969 | 70.32472 | 69.32719 | 68.28751
368.3 | 73.82 | 73.44244 | 72.86491 | 72.1339 | 71.28638 | 70.35198 | 69.35491 | 68.31556
368.4 | 73.84329 | 73.46674 | 72.89013 | 72.15991 | 71.31307 | 70.37924 | 69.38262 | 68.34362
368.5 | 73.86657 | 73.49105 | 72.91535 | 72.18592 | 71.33976 | 70.4065 | 69.41034 | 68.37169
368.6 | 73.88986 | 73.51536 | 72.94056 | 72.21193 | 71.36646 | 70.43376 | 69.43807 | 68.39975
368.7 | 73.91314 | 73.53967 | 72.96578 | 72.23795 | 71.39315 | 70.46103 | 69.46579 | 68.42782
368.8 | 73.93643 | 73.56397 | 72.991 | 72.26396 | 71.41985 | 70.4883 | 69.49352 | 68.4559
368.9 | 73.95971 | 73.58828 | 73.01621 | 72.28997 | 71.44655 | 70.51557 | 69.52125 | 68.48397
369 | 73.98299 | 73.61258 | 73.04143 | 72.31599 | 71.47324 | 70.54284 | 69.54899 | 68.51206
369.1 | 74.00627 | 73.63688 | 73.06664 | 72.342 | 71.49994 | 70.57012 | 69.57672 | 68.54014
369.2 | 74.02955 | 73.66119 | 73.09186 | 72.36801 | 71.52664 | 70.59739 | 69.60446 | 68.56823
369.3 | 74.05283 | 73.68549 | 73.11707 | 72.39403 | 71.55335 | 70.62467 | 69.63221 | 68.59632
369.4 | 74.0761 | 73.70979 | 73.14229 | 72.42005 | 71.58005 | 70.65195 | 69.65995 | 68.62442
369.5 | 74.09938 | 73.73409 | 73.1675 | 72.44606 | 71.60675 | 70.67923 | 69.6877 | 68.65252
369.6 | 74.12265 | 73.75839 | 73.19272 | 72.47208 | 71.63346 | 70.70651 | 69.71545 | 68.68063
369.7 | 74.14593 | 73.78269 | 73.21793 | 72.49809 | 71.66017 | 70.7338 | 69.74321 | 68.70873
369.8 | 74.1692 | 73.80698 | 73.24315 | 72.52411 | 71.68687 | 70.76109 | 69.77096 | 68.73685
369.9 | 74.19247 | 73.83128 | 73.26836 | 72.55013 | 71.71358 | 70.78838 | 69.79872 | 68.76496
370 | 74.15339 | 73.85763 | 73.36647 | 72.7254 | 71.97097 | 71.13272 | 70.23482 | 69.29754
370.1 | 74.11441 | 73.88261 | 73.46115 | 72.89426 | 72.21771 | 71.46048 | 70.64626 | 69.79481
370.2 | 74.13649 | 73.90549 | 73.48474 | 72.91846 | 72.24243 | 71.48561 | 70.67171 | 69.82048
370.3 | 74.15857 | 73.92837 | 73.50833 | 72.94266 | 72.26714 | 71.51073 | 70.69715 | 69.84615
370.4 | 74.18064 | 73.95125 | 73.53192 | 72.96687 | 72.29186 | 71.53586 | 70.7226 | 69.87183
370.5 | 74.20272 | 73.97413 | 73.55551 | 72.99107 | 72.31657 | 71.561 | 70.74805 | 69.8975
370.6 | 74.22479 | 73.99701 | 73.5791 | 73.01527 | 72.34129 | 71.58613 | 70.77351 | 69.92318
370.7 | 74.24687 | 74.01989 | 73.60269 | 73.03947 | 72.366 | 71.61126 | 70.79896 | 69.94886
370.8 | 74.26894 | 74.04276 | 73.62628 | 73.06367 | 72.39072 | 71.63639 | 70.82442 | 69.97454
370.9 | 74.29101 | 74.06564 | 73.64986 | 73.08787 | 72.41544 | 71.66153 | 70.84987 | 70.00022
371 | 74.31308 | 74.08851 | 73.67345 | 73.11208 | 72.44015 | 71.68666 | 70.87533 | 70.02591
371.1 | 74.33515 | 74.11139 | 73.69704 | 73.13628 | 72.46487 | 71.7118 | 70.90079 | 70.05159
371.2 | 74.35722 | 74.13426 | 73.72062 | 73.16048 | 72.48959 | 71.73694 | 70.92625 | 70.07728
371.3 | 74.37929 | 74.15713 | 73.74421 | 73.18468 | 72.51431 | 71.76207 | 70.95171 | 70.10298
371.4 | 74.40135 | 74.18 | 73.76779 | 73.20888 | 72.53902 | 71.78721 | 70.97718 | 70.12867
371.5 | 74.42342 | 74.20287 | 73.79138 | 73.23308 | 72.56374 | 71.81235 | 71.00264 | 70.15437
371.6 | 74.44548 | 74.22574 | 73.81496 | 73.25728 | 72.58846 | 71.83749 | 71.02811 | 70.18006
371.7 | 74.46754 | 74.24861 | 73.83855 | 73.28148 | 72.61318 | 71.86263 | 71.05358 | 70.20576
371.8 | 74.4896 | 74.27148 | 73.86213 | 73.30568 | 72.6379 | 71.88778 | 71.07905 | 70.23147
371.9 | 74.51166 | 74.29435 | 73.88571 | 73.32988 | 72.66262 | 71.91292 | 71.10452 | 70.25717
372 | 74.53372 | 74.31721 | 73.90929 | 73.35408 | 72.68734 | 71.93806 | 71.12999 | 70.28288
372.1 | 74.55578 | 74.34008 | 73.93287 | 73.37828 | 72.71206 | 71.96321 | 71.15546 | 70.30858
372.2 | 74.57784 | 74.36294 | 73.95645 | 73.40248 | 72.73678 | 71.98835 | 71.18094 | 70.33429
372.3 | 74.59989 | 74.38581 | 73.98003 | 73.42668 | 72.7615 | 72.0135 | 71.20641 | 70.36001
372.4 | 74.62195 | 74.40867 | 74.00361 | 73.45088 | 72.78622 | 72.03865 | 71.23189 | 70.38572
372.5 | 74.644 | 74.43153 | 74.02719 | 73.47508 | 72.81094 | 72.06379 | 71.25737 | 70.41144
372.6 | 74.66605 | 74.45439 | 74.05077 | 73.49927 | 72.83566 | 72.08894 | 71.28285 | 70.43716
372.7 | 74.68811 | 74.47725 | 74.07435 | 73.52347 | 72.86039 | 72.11409 | 71.30833 | 70.46288
372.8 | 74.71016 | 74.50011 | 74.09793 | 73.54767 | 72.88511 | 72.13924 | 71.33382 | 70.4886
372.9 | 74.73221 | 74.52297 | 74.1215 | 73.57187 | 72.90983 | 72.16439 | 71.3593 | 70.51432
373 | 74.75425 | 74.54583 | 74.14508 | 73.59607 | 72.93456 | 72.18954 | 71.38479 | 70.54005
373.1 | 74.7763 | 74.56869 | 74.16865 | 73.62027 | 72.95928 | 72.2147 | 71.41028 | 70.56578
373.2 | 74.79835 | 74.59154 | 74.19223 | 73.64446 | 72.984 | 72.23985 | 71.43576 | 70.59151
373.3 | 74.82039 | 74.6144 | 74.2158 | 73.66866 | 73.00873 | 72.26501 | 71.46126 | 70.61724
373.4 | 74.84244 | 74.63725 | 74.23938 | 73.69286 | 73.03345 | 72.29016 | 71.48675 | 70.64298
373.5 | 74.86448 | 74.6601 | 74.26295 | 73.71706 | 73.05817 | 72.31532 | 71.51224 | 70.66871
373.6 | 74.88652 | 74.68296 | 74.28652 | 73.74125 | 73.0829 | 72.34047 | 71.53773 | 70.69445
373.7 | 74.90856 | 74.70581 | 74.31009 | 73.76545 | 73.10762 | 72.36563 | 71.56323 | 70.72019
373.8 | 74.9306 | 74.72866 | 74.33367 | 73.78965 | 73.13235 | 72.39079 | 71.58873 | 70.74593
373.9 | 74.95264 | 74.75151 | 74.35724 | 73.81384 | 73.15707 | 72.41595 | 71.61423 | 70.77168
374 | 74.97468 | 74.77436 | 74.38081 | 73.83804 | 73.1818 | 72.44111 | 71.63973 | 70.79743
374.1 | 74.99671 | 74.7972 | 74.40438 | 73.86224 | 73.20653 | 72.46627 | 71.66523 | 70.82317
374.2 | 75.01875 | 74.82005 | 74.42795 | 73.88643 | 73.23125 | 72.49143 | 71.69073 | 70.84892
374.3 | 75.04078 | 74.8429 | 74.45152 | 73.91063 | 73.25598 | 72.51659 | 71.71623 | 70.87468
374.4 | 75.06282 | 74.86574 | 74.47508 | 73.93482 | 73.28071 | 72.54176 | 71.74174 | 70.90043189
374.5 | 75.08485 | 74.88859 | 74.49865 | 73.95902 | 73.30543 | 72.56692 | 71.76725 | 70.92619
374.6 | 75.10688 | 74.91143 | 74.52222 | 73.98321 | 73.33016 | 72.59208 | 71.79275 | 70.95195
374.7 | 75.12891 | 74.93427 | 74.54579 | 74.00741 | 73.35489 | 72.61725 | 71.81826 | 70.97771
374.8 | 75.15094 | 74.95712 | 74.56935 | 74.0316 | 73.37962 | 72.64242 | 71.84377 | 71.00347
374.9 | 75.17296 | 74.97996 | 74.59292 | 74.0558 | 73.40435 | 72.66758 | 71.86929 | 71.02923
375 | 75.19499 | 75.0028 | 74.61648 | 74.07999 | 73.42907 | 72.69275 | 71.8948 | 71.055
375.1 | 75.21702 | 75.02564 | 74.64005 | 74.10419 | 73.4538 | 72.71792 | 71.92032 | 71.08077
375.2 | 75.23904 | 75.04847 | 74.66361 | 74.12838 | 73.47853 | 72.74309 | 71.94583 | 71.10654
375.3 | 75.26106 | 75.07131 | 74.68717 | 74.15258 | 73.50326 | 72.76826 | 71.97135 | 71.13231
375.4 | 75.28309 | 75.09415 | 74.71074 | 74.17677 | 73.52799 | 72.79343 | 71.99687 | 71.15809
375.5 | 75.30511 | 75.11698 | 74.7343 | 74.20096 | 73.55272 | 72.8186 | 72.02239 | 71.18386
375.6 | 75.32713 | 75.13982 | 74.75786 | 74.22516 | 73.57745 | 72.84377 | 72.04791 | 71.20964
375.7 | 75.34915 | 75.16265 | 74.78142 | 74.24935 | 73.60218 | 72.86895 | 72.07343 | 71.23542
375.8 | 75.37116 | 75.18549 | 74.80498 | 74.27354 | 73.62691 | 72.89412 | 72.09896 | 71.2612
375.9 | 75.39318 | 75.20832 | 74.82854 | 74.29774 | 73.65164 | 72.9193 | 72.12448 | 71.28699
376 | 75.4152 | 75.23115 | 74.8521 | 74.32193 | 73.67638 | 72.94447 | 72.15001 | 71.31277
376.1 | 75.43721 | 75.25398 | 74.87566 | 74.34612 | 73.70111 | 72.96965 | 72.17554 | 71.33856
376.2 | 75.45923 | 75.27681 | 74.89922 | 74.37032 | 73.72584 | 72.99482 | 72.20107 | 71.36435
376.3 | 75.48124 | 75.29964 | 74.92277 | 74.39451 | 73.75057 | 73.02 | 72.2266 | 71.39014
376.4 | 75.50325 | 75.32246 | 74.94633 | 74.4187 | 73.7753 | 73.04518 | 72.25213 | 71.41594
376.5 | 75.52526 | 75.34529 | 74.96989 | 74.44289 | 73.80004 | 73.07036 | 72.27766 | 71.44173
376.6 | 75.54727 | 75.36812 | 74.99344 | 74.46708 | 73.82477 | 73.09554 | 72.3032 | 71.46753
376.7 | 75.56928 | 75.39094 | 75.017 | 74.49127 | 73.8495 | 73.12072 | 72.32873 | 71.49333
376.8 | 75.59128 | 75.41377 | 75.04055 | 74.51547 | 73.87423 | 73.1459 | 72.35427 | 71.51913
376.9 | 75.61329 | 75.43659 | 75.06411 | 74.53966 | 73.89897 | 73.17108 | 72.37981 | 71.54493
377 | 75.63529 | 75.45941 | 75.08766 | 74.56385 | 73.9237 | 73.19627 | 72.40535 | 71.57074
377.1 | 75.6573 | 75.48223 | 75.11121 | 74.58804 | 73.94844 | 73.22145 | 72.43089 | 71.59655
377.2 | 75.6793 | 75.50505 | 75.13476 | 74.61223 | 73.97317 | 73.24664 | 72.45643 | 71.62236
377.3 | 75.7013 | 75.52787 | 75.15832 | 74.63642 | 73.9979 | 73.27182 | 72.48198 | 71.64817
377.4 | 75.7233 | 75.55069 | 75.18187 | 74.66061 | 74.02264 | 73.29701 | 72.50752 | 71.67398
377.5 | 75.7453 | 75.57351 | 75.20542 | 74.6848 | 74.04737 | 73.32219 | 72.53307 | 71.69979
377.6 | 75.7673 | 75.59633 | 75.22897 | 74.70899 | 74.07211 | 73.34738 | 72.55862 | 71.72561
377.7 | 75.7893 | 75.61914 | 75.25252 | 74.73318 | 74.09684 | 73.37257 | 72.58417 | 71.75143
377.8 | 75.81129 | 75.64196 | 75.27606 | 74.75737 | 74.12158 | 73.39776 | 72.60972 | 71.77725
377.9 | 75.83329 | 75.66477 | 75.29961 | 74.78156 | 74.14632 | 73.42295 | 72.63527 | 71.80307
378 | 75.85528 | 75.68759 | 75.32316 | 74.80574 | 74.17105 | 73.44814 | 72.66082 | 71.8289
378.1 | 75.87728 | 75.7104 | 75.34671 | 74.82993 | 74.19579 | 73.47333 | 72.68637 | 71.85472
378.2 | 75.89927 | 75.73321 | 75.37025 | 74.85412 | 74.22053 | 73.49852 | 72.71193 | 71.88055
378.3 | 75.92126 | 75.75602 | 75.3938 | 74.87831 | 74.24526 | 73.52371 | 72.73749 | 71.90638
378.4 | 75.94325 | 75.77883 | 75.41734 | 74.9025 | 74.27 | 73.54891 | 72.76304 | 71.93221
378.5 | 75.96524 | 75.80164 | 75.44089 | 74.92669 | 74.29474 | 73.5741 | 72.7886 | 71.95805
378.6 | 75.98722 | 75.82445 | 75.46443 | 74.95087 | 74.31947 | 73.5993 | 72.81416 | 71.98388
378.7 | 76.00921 | 75.84726 | 75.48798 | 74.97506 | 74.34421 | 73.62449 | 72.83973 | 72.00972
378.8 | 76.0312 | 75.87006 | 75.51152 | 74.99925 | 74.36895 | 73.64969 | 72.86529 | 72.03556
378.9 | 76.05318 | 75.89287 | 75.53506 | 75.02343 | 74.39369 | 73.67488 | 72.89085 | 72.0614
379 | 76.07516 | 75.91567 | 75.5586 | 75.04762 | 74.41843 | 73.70008 | 72.91642 | 72.08724
379.1 | 76.09715 | 75.93848 | 75.58214 | 75.07181 | 74.44316 | 73.72528 | 72.94198 | 72.11309
379.2 | 76.11913 | 75.96128 | 75.60568 | 75.09599 | 74.4679 | 73.75048 | 72.96755 | 72.13893
379.3 | 76.14111 | 75.98408 | 75.62922 | 75.12018 | 74.49264 | 73.77568 | 72.99312 | 72.16478
379.4 | 76.16309 | 76.00688 | 75.65276 | 75.14437 | 74.51738 | 73.80088 | 73.01869 | 72.19063
379.5 | 76.18506 | 76.02969 | 75.6763 | 75.16855 | 74.54212 | 73.82608 | 73.04426 | 72.21649
379.6 | 76.20704 | 76.05248 | 75.69984 | 75.19274 | 74.56686 | 73.85128 | 73.06984 | 72.24234
379.7 | 76.22902 | 76.07528 | 75.72338 | 75.21692 | 74.5916 | 73.87648 | 73.09541 | 72.2682
379.8 | 76.25099 | 76.09808 | 75.74691 | 75.24111 | 74.61634 | 73.90169 | 73.12099 | 72.29405
379.9 | 76.27297 | 76.12088 | 75.77045 | 75.26529 | 74.64108 | 73.92689 | 73.14656 | 72.31991
380 | 76.23613 | 76.11947 | 75.80739 | 75.34272 | 74.76063 | 74.08981 | 73.35378 | 72.57206
380.1 | 76.1991 | 76.11757 | 75.84342 | 75.41869 | 74.87795 | 74.24945 | 73.55634 | 72.81778
380.2 | 76.22044 | 76.13962 | 75.86612 | 75.44196 | 74.90169 | 74.27359 | 73.5808 | 72.84248
380.3 | 76.24177 | 76.16168 | 75.88883 | 75.46522 | 74.92544 | 74.29773 | 73.60526 | 72.86718
380.4 | 76.26311 | 76.18373 | 75.91152 | 75.48848 | 74.94918 | 74.32187 | 73.62972 | 72.89187
380.5 | 76.28445 | 76.20579 | 75.93422 | 75.51175 | 74.97292 | 74.34601 | 73.65417 | 72.91657
380.6 | 76.30578 | 76.22784 | 75.95692 | 75.53501 | 74.99666 | 74.37015 | 73.67863 | 72.94127
380.7 | 76.32711 | 76.24989 | 75.97962 | 75.55827 | 75.02041 | 74.39429 | 73.70309 | 72.96598
380.8 | 76.34845 | 76.27194 | 76.00231 | 75.58153 | 75.04415 | 74.41843 | 73.72756 | 72.99068
380.9 | 76.36978 | 76.29399 | 76.02501 | 75.60479 | 75.06789 | 74.44257 | 73.75202 | 73.01538
381 | 76.39111 | 76.31604 | 76.04771 | 75.62805 | 75.09163 | 74.46672 | 73.77648 | 73.04009
381.1 | 76.41243 | 76.33809 | 76.0704 | 75.65131 | 75.11537 | 74.49086 | 73.80094 | 73.06479
381.2 | 76.43376 | 76.36014 | 76.09309 | 75.67457 | 75.13911 | 74.515 | 73.82541 | 73.0895
381.3 | 76.45509 | 76.38218 | 76.11579 | 75.69782 | 75.16285 | 74.53914 | 73.84987 | 73.1142
381.4 | 76.47641 | 76.40423 | 76.13848 | 75.72108 | 75.18659 | 74.56329 | 73.87433 | 73.13891
381.5 | 76.49774 | 76.42627 | 76.16117 | 75.74434 | 75.21034 | 74.58743 | 73.8988 | 73.16362
381.6 | 76.51906 | 76.44832 | 76.18386 | 75.76759 | 75.23408 | 74.61157 | 73.92326 | 73.18833
381.7 | 76.54039 | 76.47036 | 76.20655 | 75.79085 | 75.25782 | 74.63571 | 73.94773 | 73.21304
381.8 | 76.56171 | 76.4924 | 76.22924 | 75.81411 | 75.28156 | 74.65986 | 73.9722 | 73.23776
381.9 | 76.58303 | 76.51444 | 76.25192 | 75.83736 | 75.3053 | 74.684 | 73.99666 | 73.26247
382 | 76.60435 | 76.53648 | 76.27461 | 75.86062 | 75.32904 | 74.70814 | 74.02113 | 73.28719
382.1 | 76.62566 | 76.55852 | 76.2973 | 75.88387 | 75.35278 | 74.73229 | 74.0456 | 73.3119
382.2 | 76.64698 | 76.58056 | 76.31998 | 75.90712 | 75.37652 | 74.75643 | 74.07007 | 73.33662
382.3 | 76.6683 | 76.60259 | 76.34267 | 75.93038 | 75.40025 | 74.78058 | 74.09454 | 73.36134
382.4 | 76.68961 | 76.62463 | 76.36535 | 75.95363 | 75.42399 | 74.80472 | 74.11901 | 73.38605
382.5 | 76.71093 | 76.64666 | 76.38804 | 75.97688 | 75.44773 | 74.82886 | 74.14348 | 73.41077
382.6 | 76.73224 | 76.6687 | 76.41072 | 76.00013 | 75.47147 | 74.85301 | 74.16795 | 73.43549
382.7 | 76.75355 | 76.69073 | 76.4334 | 76.02338 | 75.49521 | 74.87715 | 74.19242 | 73.46022
382.8 | 76.77486 | 76.71276 | 76.45608 | 76.04663 | 75.51895 | 74.9013 | 74.2169 | 73.48494
382.9 | 76.79617 | 76.73479 | 76.47876 | 76.06988 | 75.54269 | 74.92544 | 74.24137 | 73.50966
383 | 76.81748 | 76.75682 | 76.50144 | 76.09313 | 75.56642 | 74.94959 | 74.26584 | 73.53439
383.1 | 76.83879 | 76.77885 | 76.52412 | 76.11638 | 75.59016 | 74.97373 | 74.29032 | 73.55911
383.2 | 76.86009 | 76.80088 | 76.5468 | 76.13963 | 75.6139 | 74.99788 | 74.31479 | 73.58384
383.3 | 76.8814 | 76.82291 | 76.56948 | 76.16288 | 75.63764 | 75.02203 | 74.33927 | 73.60857
383.4 | 76.9027 | 76.84493 | 76.59215 | 76.18613 | 75.66137 | 75.04617 | 74.36374 | 73.6333
383.5 | 76.92401 | 76.86696 | 76.61483 | 76.20937 | 75.68511 | 75.07032 | 74.38822 | 73.65803
383.6 | 76.94531 | 76.88898 | 76.6375 | 76.23262 | 75.70885 | 75.09446 | 74.4127 | 73.68276
383.7 | 76.96661 | 76.91101 | 76.66018 | 76.25587 | 75.73258 | 75.11861 | 74.43717 | 73.70749
383.8 | 76.98791 | 76.93303 | 76.68285 | 76.27911 | 75.75632 | 75.14276 | 74.46165 | 73.73222
383.9 | 77.00921 | 76.95505 | 76.70552 | 76.30236 | 75.78005 | 75.1669 | 74.48613 | 73.75695
384 | 77.03051 | 76.97707 | 76.7282 | 76.3256 | 75.80379 | 75.19105 | 74.51061 | 73.78169
384.1 | 77.0518 | 76.99909 | 76.75087 | 76.34884 | 75.82753 | 75.2152 | 74.53509 | 73.80642
384.2 | 77.0731 | 77.02111 | 76.77354 | 76.37209 | 75.85126 | 75.23935 | 74.55957 | 73.83116
384.3 | 77.09439 | 77.04313 | 76.79621 | 76.39533 | 75.875 | 75.26349 | 74.58405 | 73.8559
384.4 | 77.11569 | 77.06514 | 76.81887 | 76.41857 | 75.89873 | 75.28764 | 74.60853 | 73.88064
384.5 | 77.13698 | 77.08716 | 76.84154 | 76.44182 | 75.92247 | 75.31179 | 74.63301 | 73.90538
384.6 | 77.15827 | 77.10917 | 76.86421 | 76.46506 | 75.9462 | 75.33594 | 74.6575 | 73.93012
384.7 | 77.17956 | 77.13119 | 76.88688 | 76.4883 | 75.96994 | 75.36008 | 74.68198 | 73.95486
384.8 | 77.20085 | 77.1532 | 76.90954 | 76.51154 | 75.99367 | 75.38423 | 74.70646 | 73.9796
384.9 | 77.22214 | 77.17521 | 76.93221 | 76.53478 | 76.0174 | 75.40838 | 74.73095 | 74.00434
385 | 77.24343 | 77.19722 | 76.95487 | 76.55802 | 76.04114 | 75.43253 | 74.75543 | 74.02909
385.1 | 77.26471 | 77.21923 | 76.97753 | 76.58126 | 76.06487 | 75.45668 | 74.77992 | 74.05383
385.2 | 77.286 | 77.24124 | 77.0002 | 76.60449 | 76.08861 | 75.48083 | 74.8044 | 74.07858
385.3 | 77.30728 | 77.26325 | 77.02286 | 76.62773 | 76.11234 | 75.50497 | 74.82889 | 74.10333
385.4 | 77.32857 | 77.28526 | 77.04552 | 76.65097 | 76.13607 | 75.52912 | 74.85338 | 74.12808
385.5 | 77.34985 | 77.30726 | 77.06818 | 76.67421 | 76.1598 | 75.55327 | 74.87786 | 74.15283
385.6 | 77.37113 | 77.32927 | 77.09084 | 76.69744 | 76.18354 | 75.57742 | 74.90235 | 74.17758
385.7 | 77.39241 | 77.35127 | 77.1135 | 76.72068 | 76.20727 | 75.60157 | 74.92684 | 74.20233
385.8 | 77.41369 | 77.37327 | 77.13616 | 76.74391 | 76.231 | 75.62572 | 74.95133 | 74.22708
385.9 | 77.43497 | 77.39528 | 77.15881 | 76.76715 | 76.25473 | 75.64987 | 74.97582 | 74.25183
386 | 77.45624 | 77.41728 | 77.18147 | 76.79038 | 76.27846 | 75.67402 | 75.00031 | 74.27659
386.1 | 77.47752 | 77.43928 | 77.20413 | 76.81361 | 76.3022 | 75.69817 | 75.0248 | 74.30134
386.2 | 77.49879 | 77.46128 | 77.22678 | 76.83685 | 76.32593 | 75.72232 | 75.04929 | 74.3261
386.3 | 77.52007 | 77.48327 | 77.24943 | 76.86008 | 76.34966 | 75.74647 | 75.07378 | 74.35085
386.4 | 77.54134 | 77.50527 | 77.27209 | 76.88331 | 76.37339 | 75.77062 | 75.09827 | 74.37561
386.5 | 77.56261 | 77.52727 | 77.29474 | 76.90654 | 76.39712 | 75.79477 | 75.12276 | 74.40037
386.6 | 77.58388 | 77.54926 | 77.31739 | 76.92977 | 76.42085 | 75.81892 | 75.14726 | 74.42513
386.7 | 77.60515 | 77.57126 | 77.34004 | 76.953 | 76.44458 | 75.84307 | 75.17175 | 74.44989
386.8 | 77.62642 | 77.59325 | 77.36269 | 76.97623 | 76.46831 | 75.86722 | 75.19624 | 74.47465
386.9 | 77.64769 | 77.61524 | 77.38534 | 76.99946 | 76.49204 | 75.89137 | 75.22074 | 74.49941
387 | 77.66895 | 77.63724 | 77.40799 | 77.02269 | 76.51577 | 75.91552 | 75.24523 | 74.52418
387.1 | 77.69022 | 77.65923 | 77.43064 | 77.04592 | 76.5395 | 75.93967 | 75.26973 | 74.54894
387.2 | 77.71148 | 77.68122 | 77.45329 | 77.06915 | 76.56323 | 75.96383 | 75.29423 | 74.57371
387.3 | 77.73274 | 77.7032 | 77.47593 | 77.09238 | 76.58696 | 75.98798 | 75.31872 | 74.59847
387.4 | 77.75401 | 77.72519 | 77.49858 | 77.1156 | 76.61068 | 76.01213 | 75.34322 | 74.62324
387.5 | 77.77527 | 77.74718 | 77.52122 | 77.13883 | 76.63441 | 76.03628 | 75.36772 | 74.64801
387.6 | 77.79653 | 77.76916 | 77.54387 | 77.16205 | 76.65814 | 76.06043 | 75.39221 | 74.67278
387.7 | 77.81779 | 77.79115 | 77.56651 | 77.18528 | 76.68187 | 76.08458 | 75.41671 | 74.69754
387.8 | 77.83904 | 77.81313 | 77.58915 | 77.2085 | 76.7056 | 76.10874 | 75.44121 | 74.72232
387.9 | 77.8603 | 77.83512 | 77.61179 | 77.23173 | 76.72932 | 76.13289 | 75.46571 | 74.74709
388 | 77.88156 | 77.8571 | 77.63444 | 77.25495 | 76.75305 | 76.15704 | 75.49021 | 74.77186
388.1 | 77.90281 | 77.87908 | 77.65708 | 77.27817 | 76.77678 | 76.18119 | 75.51471 | 74.79663
388.2 | 77.92407 | 77.90106 | 77.67971 | 77.3014 | 76.8005 | 76.20534 | 75.53921 | 74.82141
388.3 | 77.94532 | 77.92304 | 77.70235 | 77.32462 | 76.82423 | 76.2295 | 75.56371 | 74.84618
388.4 | 77.96657 | 77.94502 | 77.72499 | 77.34784 | 76.84796 | 76.25365 | 75.58822 | 74.87096
388.5 | 77.98782 | 77.96699 | 77.74763 | 77.37106 | 76.87168 | 76.2778 | 75.61272 | 74.89574
388.6 | 78.00907 | 77.98897 | 77.77026 | 77.39428 | 76.89541 | 76.30196 | 75.63722 | 74.92051
388.7 | 78.03032 | 78.01095 | 77.7929 | 77.4175 | 76.91913 | 76.32611 | 75.66173 | 74.94529
388.8 | 78.05157 | 78.03292 | 77.81553 | 77.44072 | 76.94286 | 76.35026 | 75.68623 | 74.97007
388.9 | 78.07281 | 78.05489 | 77.83817 | 77.46394 | 76.96658 | 76.37441 | 75.71073 | 74.99485
389 | 78.09406 | 78.07687 | 77.8608 | 77.48716 | 76.99031 | 76.39857 | 75.73524 | 75.01963
389.1 | 78.1153 | 78.09884 | 77.88343 | 77.51037 | 77.01403 | 76.42272 | 75.75974 | 75.04442
389.2 | 78.13654 | 78.12081 | 77.90606 | 77.53359 | 77.03776 | 76.44687 | 75.78425 | 75.0692
389.3 | 78.15779 | 78.14278 | 77.92869 | 77.55681 | 77.06148 | 76.47103 | 75.80876 | 75.09398
389.4 | 78.17903 | 78.16475 | 77.95132 | 77.58002 | 77.0852 | 76.49518 | 75.83326 | 75.11877
389.5 | 78.20027 | 78.18671 | 77.97395 | 77.60324 | 77.10893 | 76.51933 | 75.85777 | 75.14356
389.6 | 78.22151 | 78.20868 | 77.99658 | 77.62645 | 77.13265 | 76.54349 | 75.88228 | 75.16834
389.7 | 78.24275 | 78.23065 | 78.01921 | 77.64967 | 77.15637 | 76.56764 | 75.90679 | 75.19313
389.8 | 78.26398 | 78.25261 | 78.04184 | 77.67288 | 77.1801 | 76.5918 | 75.93129 | 75.21792
389.9 | 78.28522 | 78.27457 | 78.06446 | 77.69609 | 77.20382 | 76.61595 | 75.9558 | 75.24271
390 | 78.24969 | 78.26332 | 78.07937 | 77.73848 | 77.27457 | 76.71565 | 76.08477 | 75.40104
390.1 | 78.21392 | 78.25172 | 78.0938 | 77.78021 | 77.34442 | 76.81411 | 76.21206 | 75.55714
390.2 | 78.23473 | 78.27319 | 78.11588 | 77.80282 | 77.36749 | 76.83757 | 76.23585 | 75.58118
390.3 | 78.25553 | 78.29466 | 78.13795 | 77.82543 | 77.39057 | 76.86103 | 76.25963 | 75.60522
390.4 | 78.27634 | 78.31613 | 78.16002 | 77.84803 | 77.41364 | 76.8845 | 76.28342 | 75.62926
390.5 | 78.29715 | 78.3376 | 78.1821 | 77.87064 | 77.43671 | 76.90796 | 76.3072 | 75.6533
390.6 | 78.31795 | 78.35906 | 78.20417 | 77.89325 | 77.45977 | 76.93142 | 76.33099 | 75.67734
390.7 | 78.33875 | 78.38053 | 78.22624 | 77.91585 | 77.48284 | 76.95488 | 76.35477 | 75.70138
390.8 | 78.35956 | 78.40199 | 78.24831 | 77.93845 | 77.50591 | 76.97834 | 76.37856 | 75.72542
390.9 | 78.38036 | 78.42346 | 78.27037 | 77.96106 | 77.52898 | 77.00181 | 76.40234 | 75.74947
391 | 78.40116 | 78.44492 | 78.29244 | 77.98366 | 77.55205 | 77.02527 | 76.42613 | 75.77351
391.1 | 78.42196 | 78.46638 | 78.31451 | 78.00626 | 77.57511 | 77.04873 | 76.44991 | 75.79755
391.2 | 78.44275 | 78.48785 | 78.33657 | 78.02886 | 77.59818 | 77.07219 | 76.4737 | 75.82159
391.3 | 78.46355 | 78.50931 | 78.35864 | 78.05147 | 77.62125 | 77.09565 | 76.49749 | 75.84564
391.4 | 78.48435 | 78.53077 | 78.3807 | 78.07407 | 77.64431 | 77.11911 | 76.52127 | 75.86968
391.5 | 78.50514 | 78.55222 | 78.40276 | 78.09667 | 77.66738 | 77.14257 | 76.54506 | 75.89373
391.6 | 78.52594 | 78.57368 | 78.42483 | 78.11926 | 77.69044 | 77.16603 | 76.56884 | 75.91777
391.7 | 78.54673 | 78.59514 | 78.44689 | 78.14186 | 77.71351 | 77.18949 | 76.59263 | 75.94182
391.8 | 78.56752 | 78.61659 | 78.46895 | 78.16446 | 77.73657 | 77.21295 | 76.61642 | 75.96586
391.9 | 78.58831 | 78.63805 | 78.49101 | 78.18706 | 77.75963 | 77.23641 | 76.6402 | 75.98991
392 | 78.6091 | 78.6595 | 78.51306 | 78.20965 | 77.7827 | 77.25987 | 76.66399 | 76.01396
392.1 | 78.62989 | 78.68095 | 78.53512 | 78.23225 | 77.80576 | 77.28333 | 76.68778 | 76.03801
392.2 | 78.65068 | 78.7024 | 78.55718 | 78.25484 | 77.82882 | 77.30679 | 76.71156 | 76.06205
392.3 | 78.67146 | 78.72385 | 78.57923 | 78.27744 | 77.85188 | 77.33024 | 76.73535 | 76.0861
392.4 | 78.69225 | 78.7453 | 78.60129 | 78.30003 | 77.87494 | 77.3537 | 76.75914 | 76.11015
392.5 | 78.71303 | 78.76675 | 78.62334 | 78.32262 | 77.898 | 77.37716 | 76.78292 | 76.1342
392.6 | 78.73382 | 78.7882 | 78.6454 | 78.34521 | 77.92106 | 77.40062 | 76.80671 | 76.15825
392.7 | 78.7546 | 78.80964 | 78.66745 | 78.3678 | 77.94412 | 77.42408 | 76.8305 | 76.1823
392.8 | 78.77538 | 78.83109 | 78.6895 | 78.39039 | 77.96718 | 77.44753 | 76.85428 | 76.20635
392.9 | 78.79616 | 78.85253 | 78.71155 | 78.41298 | 77.99024 | 77.47099 | 76.87807 | 76.2304
393 | 78.81694 | 78.87398 | 78.7336 | 78.43557 | 78.0133 | 77.49445 | 76.90186 | 76.25445
393.1 | 78.83772 | 78.89542 | 78.75565 | 78.45816 | 78.03636 | 77.5179 | 76.92565 | 76.2785
393.2 | 78.8585 | 78.91686 | 78.7777 | 78.48075 | 78.05941 | 77.54136 | 76.94943 | 76.30255
393.3 | 78.87927 | 78.9383 | 78.79974 | 78.50333 | 78.08247 | 77.56482 | 76.97322 | 76.32661
393.4 | 78.90005 | 78.95974 | 78.82179 | 78.52592 | 78.10553 | 77.58827 | 76.99701 | 76.35066
393.5 | 78.92082 | 78.98118 | 78.84383 | 78.54851 | 78.12858 | 77.61173 | 77.0208 | 76.37471
393.6 | 78.9416 | 79.00262 | 78.86588 | 78.57109 | 78.15164 | 77.63519 | 77.04458 | 76.39877
393.7 | 78.96237 | 79.02405 | 78.88792 | 78.59367 | 78.17469 | 77.65864 | 77.06837 | 76.42282
393.8 | 78.98314 | 79.04549 | 78.90996 | 78.61626 | 78.19775 | 77.6821 | 77.09216 | 76.44687
393.9 | 79.00391 | 79.06692 | 78.93201 | 78.63884 | 78.2208 | 77.70555 | 77.11595 | 76.47093
394 | 79.02468 | 79.08835 | 78.95405 | 78.66142 | 78.24385 | 77.72901 | 77.13974 | 76.49498
394.1 | 79.04545 | 79.10979 | 78.97609 | 78.684 | 78.26691 | 77.75246 | 77.16353 | 76.51904
394.2 | 79.06621 | 79.13122 | 78.99813 | 78.70658 | 78.28996 | 77.77591 | 77.18731 | 76.54309
394.3 | 79.08698 | 79.15265 | 79.02016 | 78.72916 | 78.31301 | 77.79937 | 77.2111 | 76.56715
394.4 | 79.10774 | 79.17408 | 79.0422 | 78.75174 | 78.33606 | 77.82282 | 77.23489 | 76.59121
394.5 | 79.12851 | 79.19551 | 79.06424 | 78.77432 | 78.35911 | 77.84628 | 77.25868 | 76.61526
394.6 | 79.14927 | 79.21693 | 79.08627 | 78.7969 | 78.38216 | 77.86973 | 77.28247 | 76.63932
394.7 | 79.17003 | 79.23836 | 79.10831 | 78.81947 | 78.40521 | 77.89318 | 77.30626 | 76.66338
394.8 | 79.19079 | 79.25978 | 79.13034 | 78.84205 | 78.42826 | 77.91664 | 77.33004 | 76.68744
394.9 | 79.21155 | 79.28121 | 79.15237 | 78.86463 | 78.45131 | 77.94009 | 77.35383 | 76.7115
395 | 79.23231 | 79.30263 | 79.17441 | 78.8872 | 78.47436 | 77.96354 | 77.37762 | 76.73555
395.1 | 79.25307 | 79.32405 | 79.19644 | 78.90977 | 78.49741 | 77.98699 | 77.40141 | 76.75961
395.2 | 79.27382 | 79.34548 | 79.21847 | 78.93235 | 78.52045 | 78.01045 | 77.4252 | 76.78367
395.3 | 79.29458 | 79.3669 | 79.2405 | 78.95492 | 78.5435 | 78.0339 | 77.44899 | 76.80773
395.4 | 79.31534 | 79.38832 | 79.26252 | 78.97749 | 78.56655 | 78.05735 | 77.47278 | 76.83179
395.5 | 79.33609 | 79.40973 | 79.28455 | 79.00006 | 78.58959 | 78.0808 | 77.49657 | 76.85585
395.6 | 79.35684 | 79.43115 | 79.30658 | 79.02263 | 78.61264 | 78.10425 | 77.52036 | 76.87992
395.7 | 79.37759 | 79.45257 | 79.3286 | 79.0452 | 78.63568 | 78.1277 | 77.54414 | 76.90398
395.8 | 79.39834 | 79.47398 | 79.35063 | 79.06777 | 78.65873 | 78.15115 | 77.56793 | 76.92804
395.9 | 79.41909 | 79.4954 | 79.37265 | 79.09034 | 78.68177 | 78.1746 | 77.59172 | 76.9521
396 | 79.43984 | 79.51681 | 79.39467 | 79.11291 | 78.70481 | 78.19805 | 77.61551 | 76.97616
396.1 | 79.46059 | 79.53822 | 79.4167 | 79.13548 | 78.72786 | 78.2215 | 77.6393 | 77.00023
396.2 | 79.48133 | 79.55963 | 79.43872 | 79.15804 | 78.7509 | 78.24495 | 77.66309 | 77.02429
396.3 | 79.50208 | 79.58104 | 79.46074 | 79.18061 | 78.77394 | 78.2684 | 77.68688 | 77.04835
396.4 | 79.52282 | 79.60245 | 79.48276 | 79.20317 | 78.79698 | 78.29185 | 77.71067 | 77.07242
396.5 | 79.54357 | 79.62386 | 79.50478 | 79.22574 | 78.82002 | 78.3153 | 77.73446 | 77.09648
396.6 | 79.56431 | 79.64527 | 79.52679 | 79.2483 | 78.84306 | 78.33875 | 77.75825 | 77.12055
396.7 | 79.58505 | 79.66668 | 79.54881 | 79.27086 | 78.8661 | 78.3622 | 77.78204 | 77.14461
396.8 | 79.60579 | 79.68808 | 79.57083 | 79.29342 | 78.88914 | 78.38565 | 77.80583 | 77.16868
396.9 | 79.62653 | 79.70948 | 79.59284 | 79.31598 | 78.91218 | 78.4091 | 77.82962 | 77.19274
397 | 79.64727 | 79.73089 | 79.61486 | 79.33854 | 78.93522 | 78.43254 | 77.85341 | 77.21681
397.1 | 79.66801 | 79.75229 | 79.63687 | 79.3611 | 78.95826 | 78.45599 | 77.8772 | 77.24088
397.2 | 79.68874 | 79.77369 | 79.65888 | 79.38366 | 78.9813 | 78.47944 | 77.90099 | 77.26494
397.3 | 79.70948 | 79.79509 | 79.68089 | 79.40622 | 79.00433 | 78.50289 | 77.92478 | 77.28901
397.4 | 79.73021 | 79.81649 | 79.7029 | 79.42878 | 79.02737 | 78.52633 | 77.94857 | 77.31308
397.5 | 79.75094 | 79.83789 | 79.72491 | 79.45134 | 79.0504 | 78.54978 | 77.97236 | 77.33715
397.6 | 79.77168 | 79.85929 | 79.74692 | 79.47389 | 79.07344 | 78.57322 | 77.99615 | 77.36122
397.7 | 79.79241 | 79.88068 | 79.76893 | 79.49645 | 79.09648 | 78.59667 | 78.01994 | 77.38528
397.8 | 79.81314 | 79.90208 | 79.79094 | 79.519 | 79.11951 | 78.62012 | 78.04373 | 77.40935
397.9 | 79.83387 | 79.92347 | 79.81294 | 79.54156 | 79.14254 | 78.64356 | 78.06752 | 77.43342
398 | 79.85459 | 79.94487 | 79.83495 | 79.56411 | 79.16558 | 78.66701 | 78.09131 | 77.45749
398.1 | 79.87532 | 79.96626 | 79.85695 | 79.58666 | 79.18861 | 78.69045 | 78.1151 | 77.48156
398.2 | 79.89605 | 79.98765 | 79.87896 | 79.60921 | 79.21164 | 78.7139 | 78.13889 | 77.50563
398.3 | 79.91677 | 80.00904 | 79.90096 | 79.63176 | 79.23467 | 78.73734 | 78.16268 | 77.5297
398.4 | 79.9375 | 80.03043 | 79.92296 | 79.65431 | 79.2577 | 78.76079 | 78.18647 | 77.55378
398.5 | 79.95822 | 80.05182 | 79.94496 | 79.67686 | 79.28074 | 78.78423 | 78.21026 | 77.57785
398.6 | 79.97894 | 80.07321 | 79.96696 | 79.69941 | 79.30377 | 78.80767 | 78.23405 | 77.60192
398.7 | 79.99966 | 80.09459 | 79.98896 | 79.72196 | 79.3268 | 78.83112 | 78.25784 | 77.62599
398.8 | 80.02038 | 80.11598 | 80.01096 | 79.74451 | 79.34983 | 78.85456 | 78.28163 | 77.65006
398.9 | 80.0411 | 80.13736 | 80.03295 | 79.76705 | 79.37285 | 78.878 | 78.30542 | 77.67414
399 | 80.06182 | 80.15875 | 80.05495 | 79.7896 | 79.39588 | 78.90145 | 78.32921 | 77.69821
399.1 | 80.08253 | 80.18013 | 80.07695 | 79.81215 | 79.41891 | 78.92489 | 78.353 | 77.72228
399.2 | 80.10325 | 80.20151 | 80.09894 | 79.83469 | 79.44194 | 78.94833 | 78.37679 | 77.74636
399.3 | 80.12397 | 80.22289 | 80.12093 | 79.85723 | 79.46496 | 78.97177 | 78.40058 | 77.77043
399.4 | 80.14468 | 80.24427 | 80.14293 | 79.87978 | 79.48799 | 78.99521 | 78.42437 | 77.79451
399.5 | 80.16539 | 80.26565 | 80.16492 | 79.90232 | 79.51102 | 79.01866 | 78.44816 | 77.81858
399.6 | 80.1861 | 80.28703 | 80.18691 | 79.92486 | 79.53404 | 79.0421 | 78.47195 | 77.84266
399.7 | 80.20681 | 80.3084 | 80.2089 | 79.9474 | 79.55707 | 79.06554 | 78.49574 | 77.86673
399.8 | 80.22752 | 80.32978 | 80.23089 | 79.96994 | 79.58009 | 79.08898 | 78.51953 | 77.89081
399.9 | 80.24823 | 80.35115 | 80.25288 | 79.99248 | 79.60311 | 79.11242 | 78.54333 | 77.91488
400 | 80.21554 | 80.33619 | 80.25715 | 80.017 | 79.64854 | 79.17915 | 78.63155 | 78.0246
400.1 | 80.18265 | 80.32098 | 80.2611 | 80.04112 | 79.69347 | 79.24525 | 78.71896 | 78.13328
400.2 | 80.20306 | 80.34201 | 80.2827 | 80.06324 | 79.71604 | 79.26821 | 78.74224 | 78.15682
400.3 | 80.22347 | 80.36304 | 80.3043 | 80.08535 | 79.7386 | 79.29116 | 78.76552 | 78.18037
400.4 | 80.24388 | 80.38407 | 80.3259 | 80.10746 | 79.76117 | 79.31411 | 78.7888 | 78.20391
400.5 | 80.26429 | 80.40509 | 80.3475 | 80.12957 | 79.78373 | 79.33706 | 78.81207 | 78.22746
400.6 | 80.28469 | 80.42612 | 80.3691 | 80.15169 | 79.80629 | 79.36001 | 78.83535 | 78.251
400.7 | 80.3051 | 80.44714 | 80.39069 | 80.1738 | 79.82885 | 79.38296 | 78.85863 | 78.27455
400.8 | 80.3255 | 80.46817 | 80.41229 | 80.1959 | 79.85141 | 79.40591 | 78.88191 | 78.29809
400.9 | 80.34591 | 80.48919 | 80.43389 | 80.21801 | 79.87397 | 79.42886 | 78.90518 | 78.32164
401 | 80.36631 | 80.51021 | 80.45548 | 80.24012 | 79.89653 | 79.45181 | 78.92846 | 78.34519
401.1 | 80.38671 | 80.53123 | 80.47707 | 80.26223 | 79.91909 | 79.47476 | 78.95174 | 78.36873
401.2 | 80.40711 | 80.55225 | 80.49866 | 80.28433 | 79.94165 | 79.49771 | 78.97502 | 78.39228
401.3 | 80.42751 | 80.57327 | 80.52026 | 80.30644 | 79.96421 | 79.52066 | 78.99829 | 78.41582
401.4 | 80.44791 | 80.59429 | 80.54185 | 80.32854 | 79.98677 | 79.5436 | 79.02157 | 78.43937
401.5 | 80.46831 | 80.61531 | 80.56343 | 80.35065 | 80.00932 | 79.56655 | 79.04485 | 78.46291
401.6 | 80.48871 | 80.63633 | 80.58502 | 80.37275 | 80.03188 | 79.5895 | 79.06812 | 78.48646
401.7 | 80.5091 | 80.65734 | 80.60661 | 80.39485 | 80.05443 | 79.61244 | 79.0914 | 78.51001
401.8 | 80.5295 | 80.67836 | 80.6282 | 80.41695 | 80.07699 | 79.63539 | 79.11467 | 78.53355
401.9 | 80.54989 | 80.69937 | 80.64978 | 80.43906 | 80.09954 | 79.65833 | 79.13795 | 78.5571
402 | 80.57028 | 80.72038 | 80.67137 | 80.46115 | 80.1221 | 79.68128 | 79.16122 | 78.58065
402.1 | 80.59068 | 80.74139 | 80.69295 | 80.48325 | 80.14465 | 79.70422 | 79.1845 | 78.60419
402.2 | 80.61107 | 80.7624 | 80.71453 | 80.50535 | 80.1672 | 79.72717 | 79.20777 | 78.62774
402.3 | 80.63146 | 80.78341 | 80.73612 | 80.52745 | 80.18975 | 79.75011 | 79.23105 | 78.65128
402.4 | 80.65185 | 80.80442 | 80.7577 | 80.54955 | 80.2123 | 79.77305 | 79.25432 | 78.67483
402.5 | 80.67223 | 80.82543 | 80.77928 | 80.57164 | 80.23485 | 79.796 | 79.2776 | 78.69838
402.6 | 80.69262 | 80.84643 | 80.80086 | 80.59374 | 80.2574 | 79.81894 | 79.30087 | 78.72192
402.7 | 80.71301 | 80.86744 | 80.82243 | 80.61583 | 80.27995 | 79.84188 | 79.32414 | 78.74547
402.8 | 80.73339 | 80.88844 | 80.84401 | 80.63792 | 80.3025 | 79.86482 | 79.34742 | 78.76902
402.9 | 80.75378 | 80.90945 | 80.86559 | 80.66002 | 80.32505 | 79.88776 | 79.37069 | 78.79256
403 | 80.77416 | 80.93045 | 80.88716 | 80.68211 | 80.34759 | 79.9107 | 79.39396 | 78.81611
403.1 | 80.79454 | 80.95145 | 80.90874 | 80.7042 | 80.37014 | 79.93364 | 79.41724 | 78.83966
403.2 | 80.81492 | 80.97245 | 80.93031 | 80.72629 | 80.39269 | 79.95658 | 79.44051 | 78.8632
403.3 | 80.8353 | 80.99345 | 80.95188 | 80.74838 | 80.41523 | 79.97952 | 79.46378 | 78.88675
403.4 | 80.85568 | 81.01445 | 80.97345 | 80.77047 | 80.43778 | 80.00246 | 79.48705 | 78.9103
403.5 | 80.87606 | 81.03544 | 80.99503 | 80.79255 | 80.46032 | 80.0254 | 79.51033 | 78.93384
403.6 | 80.89644 | 81.05644 | 81.01659 | 80.81464 | 80.48286 | 80.04834 | 79.5336 | 78.95739
403.7 | 80.91681 | 81.07744 | 81.03816 | 80.83673 | 80.50541 | 80.07127 | 79.55687 | 78.98094
403.8 | 80.93719 | 81.09843 | 81.05973 | 80.85881 | 80.52795 | 80.09421 | 79.58014 | 79.00448
403.9 | 80.95756 | 81.11942 | 81.0813 | 80.8809 | 80.55049 | 80.11715 | 79.60341 | 79.02803
404 | 80.97793 | 81.14042 | 81.10286 | 80.90298 | 80.57303 | 80.14008 | 79.62668 | 79.05158
404.1 | 80.99831 | 81.16141 | 81.12443 | 80.92506 | 80.59557 | 80.16302 | 79.64995 | 79.07513
404.2 | 81.01868 | 81.1824 | 81.14599 | 80.94715 | 80.61811 | 80.18595 | 79.67322 | 79.09867
404.3 | 81.03905 | 81.20339 | 81.16756 | 80.96923 | 80.64065 | 80.20889 | 79.69649 | 79.12222
404.4 | 81.05942 | 81.22438 | 81.18912 | 80.99131 | 80.66319 | 80.23182 | 79.71976 | 79.14577
404.5 | 81.07978 | 81.24536 | 81.21068 | 81.01339 | 80.68572 | 80.25476 | 79.74303 | 79.16931
404.6 | 81.10015 | 81.26635 | 81.23224 | 81.03546 | 80.70826 | 80.27769 | 79.7663 | 79.19286
404.7 | 81.12052 | 81.28733 | 81.2538 | 81.05754 | 80.7308 | 80.30062 | 79.78957 | 79.21641
404.8 | 81.14088 | 81.30832 | 81.27536 | 81.07962 | 80.75333 | 80.32356 | 79.81284 | 79.23996
404.9 | 81.16125 | 81.3293 | 81.29692 | 81.1017 | 80.77587 | 80.34649 | 79.83611 | 79.2635
405 | 81.18161 | 81.35028 | 81.31847 | 81.12377 | 80.7984 | 80.36942 | 79.85938 | 79.28705
405.1 | 81.20197 | 81.37127 | 81.34003 | 81.14585 | 80.82093 | 80.39235 | 79.88265 | 79.3106
405.2 | 81.22233 | 81.39225 | 81.36158 | 81.16792 | 80.84347 | 80.41528 | 79.90592 | 79.33415
405.3 | 81.2427 | 81.41323 | 81.38314 | 81.18999 | 80.866 | 80.43821 | 79.92918 | 79.35769
405.4 | 81.26305 | 81.4342 | 81.40469 | 81.21207 | 80.88853 | 80.46114 | 79.95245 | 79.38124
405.5 | 81.28341 | 81.45518 | 81.42624 | 81.23414 | 80.91106 | 80.48407 | 79.97572 | 79.40479
405.6 | 81.30377 | 81.47616 | 81.44779 | 81.25621 | 80.93359 | 80.507 | 79.99899 | 79.42833
405.7 | 81.32413 | 81.49713 | 81.46934 | 81.27828 | 80.95612 | 80.52993 | 80.02225 | 79.45188
405.8 | 81.34448 | 81.51811 | 81.49089 | 81.30035 | 80.97865 | 80.55286 | 80.04552 | 79.47543
405.9 | 81.36484 | 81.53908 | 81.51244 | 81.32241 | 81.00118 | 80.57578 | 80.06879 | 79.49898
406 | 81.38519 | 81.56005 | 81.53399 | 81.34448 | 81.0237 | 80.59871 | 80.09205 | 79.52252
406.1 | 81.40554 | 81.58103 | 81.55554 | 81.36655 | 81.04623 | 80.62164 | 80.11532 | 79.54607
406.2 | 81.4259 | 81.602 | 81.57708 | 81.38861 | 81.06876 | 80.64456 | 80.13859 | 79.56962
406.3 | 81.44625 | 81.62297 | 81.59863 | 81.41068 | 81.09128 | 80.66749 | 80.16185 | 79.59317
406.4 | 81.4666 | 81.64393 | 81.62017 | 81.43274 | 81.11381 | 80.69041 | 80.18512 | 79.61671
406.5 | 81.48694 | 81.6649 | 81.64171 | 81.45481 | 81.13633 | 80.71334 | 80.20838 | 79.64026
406.6 | 81.50729 | 81.68587 | 81.66326 | 81.47687 | 81.15886 | 80.73626 | 80.23165 | 79.66381
406.7 | 81.52764 | 81.70683 | 81.6848 | 81.49893 | 81.18138 | 80.75919 | 80.25491 | 79.68736
406.8 | 81.54798 | 81.7278 | 81.70634 | 81.52099 | 81.2039 | 80.78211 | 80.27818 | 79.7109
406.9 | 81.56833 | 81.74876 | 81.72788 | 81.54305 | 81.22642 | 80.80503 | 80.30144 | 79.73445
407 | 81.58867 | 81.76973 | 81.74941 | 81.56511 | 81.24894 | 80.82795 | 80.32471 | 79.758
407.1 | 81.60902 | 81.79069 | 81.77095 | 81.58717 | 81.27147 | 80.85088 | 80.34797 | 79.78155
407.2 | 81.62936 | 81.81165 | 81.79249 | 81.60923 | 81.29398 | 80.8738 | 80.37123 | 79.80509
407.3 | 81.6497 | 81.83261 | 81.81402 | 81.63128 | 81.3165 | 80.89672 | 80.3945 | 79.82864
407.4 | 81.67004 | 81.85357 | 81.83556 | 81.65334 | 81.33902 | 80.91964 | 80.41776 | 79.85219
407.5 | 81.69038 | 81.87452 | 81.85709 | 81.6754 | 81.36154 | 80.94256 | 80.44102 | 79.87574
407.6 | 81.71072 | 81.89548 | 81.87862 | 81.69745 | 81.38406 | 80.96548 | 80.46428 | 79.89928
407.7 | 81.73105 | 81.91644 | 81.90015 | 81.7195 | 81.40657 | 80.9884 | 80.48755 | 79.92283
407.8 | 81.75139 | 81.93739 | 81.92169 | 81.74156 | 81.42909 | 81.01132 | 80.51081 | 79.94638
407.9 | 81.77172 | 81.95834 | 81.94322 | 81.76361 | 81.4516 | 81.03424 | 80.53407 | 79.96993
408 | 81.79206 | 81.9793 | 81.96474 | 81.78566 | 81.47412 | 81.05715 | 80.55733 | 79.99347
408.1 | 81.81239 | 82.00025 | 81.98627 | 81.80771 | 81.49663 | 81.08007 | 80.58059 | 80.01702
408.2 | 81.83272 | 82.0212 | 82.0078 | 81.82976 | 81.51915 | 81.10299 | 80.60385 | 80.04057
408.3 | 81.85306 | 82.04215 | 82.02933 | 81.85181 | 81.54166 | 81.1259 | 80.62711 | 80.06412
408.4 | 81.87339 | 82.0631 | 82.05085 | 81.87386 | 81.56417 | 81.14882 | 80.65038 | 80.08767
408.5 | 81.89372 | 82.08405 | 82.07238 | 81.8959 | 81.58668 | 81.17174 | 80.67364 | 80.11121
408.6 | 81.91404 | 82.10499 | 82.0939 | 81.91795 | 81.60919 | 81.19465 | 80.6969 | 80.13476
408.7 | 81.93437 | 82.12594 | 82.11542 | 81.93999 | 81.6317 | 81.21756 | 80.72016 | 80.15831
408.8 | 81.9547 | 82.14688 | 82.13694 | 81.96204 | 81.65421 | 81.24048 | 80.74342 | 80.18186
408.9 | 81.97502 | 82.16783 | 82.15846 | 81.98408 | 81.67672 | 81.26339 | 80.76667 | 80.2054
409 | 81.99535 | 82.18877 | 82.17998 | 82.00613 | 81.69923 | 81.28631 | 80.78993 | 80.22895
409.1 | 82.01567 | 82.20971 | 82.2015 | 82.02817 | 81.72174 | 81.30922 | 80.81319 | 80.2525
409.2 | 82.03599 | 82.23065 | 82.22302 | 82.05021 | 81.74424 | 81.33213 | 80.83645 | 80.27604
409.3 | 82.05632 | 82.25159 | 82.24454 | 82.07225 | 81.76675 | 81.35504 | 80.85971 | 80.29959
409.4 | 82.07664 | 82.27253 | 82.26605 | 82.09429 | 81.78925 | 81.37795 | 80.88297 | 80.32314
409.5 | 82.09696 | 82.29347 | 82.28757 | 82.11633 | 81.81176 | 81.40086 | 80.90623 | 80.34669
409.6 | 82.11727 | 82.31441 | 82.30908 | 82.13837 | 81.83426 | 81.42377 | 80.92948 | 80.37023
409.7 | 82.13759 | 82.33535 | 82.33059 | 82.1604 | 81.85676 | 81.44668 | 80.95274 | 80.39378
409.8 | 82.15791 | 82.35628 | 82.35211 | 82.18244 | 81.87927 | 81.46959 | 80.976 | 80.41733
409.9 | 82.17823 | 82.37721 | 82.37362 | 82.20448 | 81.90177 | 81.4925 | 80.99925 | 80.44088
410 | 82.1476 | 82.36057 | 82.37208 | 82.21881 | 81.93246 | 81.53981 | 81.06328 | 80.52159
410.1 | 82.11675 | 82.34369 | 82.37029 | 82.23286 | 81.96281 | 81.58672 | 81.12685 | 80.60175
410.2 | 82.13683 | 82.36435 | 82.3915 | 82.25456 | 81.98496 | 81.60926 | 81.14971 | 80.62489
410.3 | 82.15691 | 82.38501 | 82.41271 | 82.27627 | 82.00711 | 81.63179 | 81.17257 | 80.64803
410.4 | 82.17699 | 82.40567 | 82.43392 | 82.29797 | 82.02925 | 81.65433 | 81.19544 | 80.67117
410.5 | 82.19706 | 82.42634 | 82.45512 | 82.31968 | 82.0514 | 81.67686 | 81.2183 | 80.69431
410.6 | 82.21714 | 82.44699 | 82.47633 | 82.34138 | 82.07355 | 81.69939 | 81.24116 | 80.71745
410.7 | 82.23721 | 82.46765 | 82.49753 | 82.36308 | 82.09569 | 81.72192 | 81.26403 | 80.74059
410.8 | 82.25728 | 82.48831 | 82.51874 | 82.38479 | 82.11783 | 81.74445 | 81.28689 | 80.76373
410.9 | 82.27735 | 82.50897 | 82.53994 | 82.40649 | 82.13998 | 81.76698 | 81.30975 | 80.78687
411 | 82.29742 | 82.52962 | 82.56114 | 82.42819 | 82.16212 | 81.78951 | 81.33261 | 80.81001
411.1 | 82.31749 | 82.55028 | 82.58235 | 82.44988 | 82.18426 | 81.81204 | 81.35547 | 80.83315
411.2 | 82.33756 | 82.57093 | 82.60355 | 82.47158 | 82.2064 | 81.83457 | 81.37833 | 80.85629
411.3 | 82.35763 | 82.59158 | 82.62475 | 82.49328 | 82.22854 | 81.8571 | 81.40119 | 80.87942
411.4 | 82.3777 | 82.61224 | 82.64594 | 82.51498 | 82.25068 | 81.87962 | 81.42405 | 80.90256
411.5 | 82.39776 | 82.63289 | 82.66714 | 82.53667 | 82.27282 | 81.90215 | 81.44691 | 80.9257
411.6 | 82.41783 | 82.65354 | 82.68834 | 82.55837 | 82.29496 | 81.92468 | 81.46977 | 80.94884
411.7 | 82.43789 | 82.67419 | 82.70953 | 82.58006 | 82.3171 | 81.9472 | 81.49263 | 80.97198
411.8 | 82.45796 | 82.69483 | 82.73073 | 82.60175 | 82.33923 | 81.96973 | 81.51549 | 80.99511
411.9 | 82.47802 | 82.71548 | 82.75192 | 82.62344 | 82.36137 | 81.99225 | 81.53834 | 81.01825
412 | 82.49808 | 82.73613 | 82.77312 | 82.64513 | 82.3835 | 82.01477 | 81.5612 | 81.04139
412.1 | 82.51814 | 82.75677 | 82.79431 | 82.66682 | 82.40564 | 82.0373 | 81.58406 | 81.06453
412.2 | 82.5382 | 82.77741 | 82.8155 | 82.68851 | 82.42777 | 82.05982 | 81.60692 | 81.08766
412.3 | 82.55826 | 82.79806 | 82.83669 | 82.7102 | 82.44991 | 82.08234 | 81.62977 | 81.1108
412.4 | 82.57832 | 82.8187 | 82.85788 | 82.73189 | 82.47204 | 82.10486 | 81.65263 | 81.13394
412.5 | 82.59837 | 82.83934 | 82.87907 | 82.75358 | 82.49417 | 82.12738 | 81.67548 | 81.15707
412.6 | 82.61843 | 82.85998 | 82.90025 | 82.77526 | 82.5163 | 82.1499 | 81.69834 | 81.18021
412.7 | 82.63848 | 82.88062 | 82.92144 | 82.79695 | 82.53843 | 82.17242 | 81.72119 | 81.20334
412.8 | 82.65854 | 82.90126 | 82.94262 | 82.81863 | 82.56056 | 82.19494 | 81.74404 | 81.22648
412.9 | 82.67859 | 82.92189 | 82.96381 | 82.84031 | 82.58269 | 82.21746 | 81.7669 | 81.24961
413 | 82.69864 | 82.94253 | 82.98499 | 82.862 | 82.60481 | 82.23998 | 81.78975 | 81.27275
413.1 | 82.71869 | 82.96316 | 83.00617 | 82.88368 | 82.62694 | 82.2625 | 81.8126 | 81.29588
413.2 | 82.73874 | 82.9838 | 83.02735 | 82.90536 | 82.64907 | 82.28501 | 81.83546 | 81.31902
413.3 | 82.75879 | 83.00443 | 83.04854 | 82.92704 | 82.67119 | 82.30753 | 81.85831 | 81.34215
413.4 | 82.77884 | 83.02506 | 83.06971 | 82.94872 | 82.69332 | 82.33004 | 81.88116 | 81.36529
413.5 | 82.79888 | 83.04569 | 83.09089 | 82.97039 | 82.71544 | 82.35256 | 81.90401 | 81.38842
413.6 | 82.81893 | 83.06632 | 83.11207 | 82.99207 | 82.73756 | 82.37507 | 81.92686 | 81.41156
413.7 | 82.83898 | 83.08695 | 83.13325 | 83.01375 | 82.75969 | 82.39759 | 81.94971 | 81.43469
413.8 | 82.85902 | 83.10758 | 83.15442 | 83.03542 | 82.78181 | 82.4201 | 81.97256 | 81.45782
413.9 | 82.87906 | 83.12821 | 83.1756 | 83.0571 | 82.80393 | 82.44261 | 81.99541 | 81.48096
414 | 82.89911 | 83.14883 | 83.19677 | 83.07877 | 82.82605 | 82.46512 | 82.01826 | 81.50409
414.1 | 82.91915 | 83.16946 | 83.21794 | 83.10044 | 82.84817 | 82.48763 | 82.04111 | 81.52722
414.2 | 82.93919 | 83.19008 | 83.23912 | 83.12211 | 82.87029 | 82.51014 | 82.06396 | 81.55035
414.3 | 82.95923 | 83.21071 | 83.26029 | 83.14379 | 82.8924 | 82.53265 | 82.0868 | 81.57349
414.4 | 82.97927 | 83.23133 | 83.28146 | 83.16546 | 82.91452 | 82.55516 | 82.10965 | 81.59662
414.5 | 82.9993 | 83.25195 | 83.30262 | 83.18712 | 82.93664 | 82.57767 | 82.1325 | 81.61975
414.6 | 83.01934 | 83.27257 | 83.32379 | 83.20879 | 82.95875 | 82.60018 | 82.15534 | 81.64288
414.7 | 83.03938 | 83.29319 | 83.34496 | 83.23046 | 82.98087 | 82.62269 | 82.17819 | 81.66601
414.8 | 83.05941 | 83.31381 | 83.36613 | 83.25213 | 83.00298 | 82.6452 | 82.20104 | 81.68914
414.9 | 83.07944 | 83.33442 | 83.38729 | 83.27379 | 83.0251 | 82.6677 | 82.22388 | 81.71227
415 | 83.09948 | 83.35504 | 83.40845 | 83.29546 | 83.04721 | 82.69021 | 82.24672 | 81.73541
415.1 | 83.11951 | 83.37566 | 83.42962 | 83.31712 | 83.06932 | 82.71271 | 82.26957 | 81.75854
415.2 | 83.13954 | 83.39627 | 83.45078 | 83.33878 | 83.09143 | 82.73522 | 82.29241 | 81.78167
415.3 | 83.15957 | 83.41688 | 83.47194 | 83.36045 | 83.11354 | 82.75772 | 82.31526 | 81.8048
415.4 | 83.1796 | 83.4375 | 83.4931 | 83.38211 | 83.13565 | 82.78022 | 82.3381 | 81.82793
415.5 | 83.19963 | 83.45811 | 83.51426 | 83.40377 | 83.15776 | 82.80273 | 82.36094 | 81.85106
415.6 | 83.21965 | 83.47872 | 83.53542 | 83.42543 | 83.17987 | 82.82523 | 82.38378 | 81.87418
415.7 | 83.23968 | 83.49933 | 83.55658 | 83.44709 | 83.20197 | 82.84773 | 82.40663 | 81.89731
415.8 | 83.25971 | 83.51994 | 83.57773 | 83.46874 | 83.22408 | 82.87023 | 82.42947 | 81.92044
415.9 | 83.27973 | 83.54054 | 83.59889 | 83.4904 | 83.24619 | 82.89273 | 82.45231 | 81.94357
416 | 83.29975 | 83.56115 | 83.62004 | 83.51206 | 83.26829 | 82.91523 | 82.47515 | 81.9667
416.1 | 83.31978 | 83.58175 | 83.6412 | 83.53371 | 83.2904 | 82.93773 | 82.49799 | 81.98983
416.2 | 83.3398 | 83.60236 | 83.66235 | 83.55536 | 83.3125 | 82.96023 | 82.52083 | 82.01296
416.3 | 83.35982 | 83.62296 | 83.6835 | 83.57702 | 83.3346 | 82.98273 | 82.54367 | 82.03608
416.4 | 83.37984 | 83.64357 | 83.70465 | 83.59867 | 83.3567 | 83.00522 | 82.56651 | 82.05921
416.5 | 83.39986 | 83.66417 | 83.7258 | 83.62032 | 83.3788 | 83.02772 | 82.58934 | 82.08234
416.6 | 83.41987 | 83.68477 | 83.74695 | 83.64197 | 83.4009 | 83.05022 | 82.61218 | 82.10547
416.7 | 83.43989 | 83.70537 | 83.7681 | 83.66362 | 83.423 | 83.07271 | 82.63502 | 82.12859
416.8 | 83.45991 | 83.72597 | 83.78925 | 83.68527 | 83.4451 | 83.09521 | 82.65786 | 82.15172
416.9 | 83.47992 | 83.74656 | 83.81039 | 83.70692 | 83.4672 | 83.1177 | 82.68069 | 82.17484
417 | 83.49994 | 83.76716 | 83.83154 | 83.72857 | 83.4893 | 83.14019 | 82.70353 | 82.19797
417.1 | 83.51995 | 83.78776 | 83.85268 | 83.75021 | 83.5114 | 83.16269 | 82.72636 | 82.2211
417.2 | 83.53996 | 83.80835 | 83.87382 | 83.77186 | 83.53349 | 83.18518 | 82.7492 | 82.24422
417.3 | 83.55997 | 83.82894 | 83.89497 | 83.7935 | 83.55559 | 83.20767 | 82.77203 | 82.26735
417.4 | 83.57998 | 83.84954 | 83.91611 | 83.81515 | 83.57768 | 83.23016 | 82.79487 | 82.29047
417.5 | 83.59999 | 83.87013 | 83.93725 | 83.83679 | 83.59977 | 83.25265 | 82.8177 | 82.3136
417.6 | 83.62 | 83.89072 | 83.95839 | 83.85843 | 83.62187 | 83.27514 | 82.84053 | 82.33672
417.7 | 83.64001 | 83.91131 | 83.97952 | 83.88007 | 83.64396 | 83.29763 | 82.86337 | 82.35985
417.8 | 83.66002 | 83.9319 | 84.00066 | 83.90171 | 83.66605 | 83.32012 | 82.8862 | 82.38297
417.9 | 83.68002 | 83.95249 | 84.0218 | 83.92335 | 83.68814 | 83.34261 | 82.90903 | 82.40609
418 | 83.70003 | 83.97307 | 84.04293 | 83.94499 | 83.71023 | 83.3651 | 82.93186 | 82.42922
418.1 | 83.72003 | 83.99366 | 84.06407 | 83.96663 | 83.73232 | 83.38758 | 82.9547 | 82.45234
418.2 | 83.74003 | 84.01424 | 84.0852 | 83.98826 | 83.75441 | 83.41007 | 82.97753 | 82.47546
418.3 | 83.76004 | 84.03483 | 84.10634 | 84.0099 | 83.77649 | 83.43255 | 83.00036 | 82.49859
418.4 | 83.78004 | 84.05541 | 84.12747 | 84.03153 | 83.79858 | 83.45504 | 83.02319 | 82.52171
418.5 | 83.80004 | 84.07599 | 84.1486 | 84.05317 | 83.82067 | 83.47752 | 83.04602 | 82.54483
418.6 | 83.82004 | 84.09657 | 84.16973 | 84.0748 | 83.84275 | 83.50001 | 83.06884 | 82.56795
418.7 | 83.84004 | 84.11715 | 84.19086 | 84.09643 | 83.86484 | 83.52249 | 83.09167 | 82.59108
418.8 | 83.86003 | 84.13773 | 84.21198 | 84.11807 | 83.88692 | 83.54497 | 83.1145 | 82.6142
418.9 | 83.88003 | 84.15831 | 84.23311 | 84.1397 | 83.909 | 83.56746 | 83.13733 | 82.63732
419 | 83.90002 | 84.17889 | 84.25424 | 84.16133 | 83.93109 | 83.58994 | 83.16016 | 82.66044
419.1 | 83.92002 | 84.19947 | 84.27536 | 84.18295 | 83.95317 | 83.61242 | 83.18298 | 82.68356
419.2 | 83.94001 | 84.22004 | 84.29649 | 84.20458 | 83.97525 | 83.6349 | 83.20581 | 82.70668
419.3 | 83.96001 | 84.24061 | 84.31761 | 84.22621 | 83.99733 | 83.65738 | 83.22863 | 82.7298
419.4 | 83.98 | 84.26119 | 84.33873 | 84.24784 | 84.01941 | 83.67986 | 83.25146 | 82.75292
419.5 | 83.99999 | 84.28176 | 84.35985 | 84.26946 | 84.04148 | 83.70233 | 83.27429 | 82.77604
419.6 | 84.01998 | 84.30233 | 84.38097 | 84.29109 | 84.06356 | 83.72481 | 83.29711 | 82.79916
419.7 | 84.03997 | 84.3229 | 84.40209 | 84.31271 | 84.08564 | 83.74729 | 83.31993 | 82.82228
419.8 | 84.05996 | 84.34347 | 84.42321 | 84.33433 | 84.10771 | 83.76976 | 83.34276 | 82.8454
419.9 | 84.07994 | 84.36404 | 84.44433 | 84.35595 | 84.12979 | 83.79224 | 83.36558 | 82.86852
420 | 84.05246 | 84.34761 | 84.43992 | 84.36422 | 84.15116 | 83.82695 | 83.41372 | 82.93008
420.1 | 84.02482 | 84.33099 | 84.43531 | 84.37227 | 84.17229 | 83.86139 | 83.46156 | 82.99127
420.2 | 84.04464 | 84.35136 | 84.4562 | 84.39365 | 84.1941 | 83.88358 | 83.48408 | 83.01408
420.3 | 84.06445 | 84.37173 | 84.47709 | 84.41502 | 84.21591 | 83.90577 | 83.50661 | 83.03689
420.4 | 84.08426 | 84.39209 | 84.49798 | 84.4364 | 84.23771 | 83.92796 | 83.52913 | 83.0597
420.5 | 84.10407 | 84.41246 | 84.51887 | 84.45777 | 84.25952 | 83.95015 | 83.55166 | 83.0825
420.6 | 84.12388 | 84.43282 | 84.53976 | 84.47914 | 84.28133 | 83.97234 | 83.57418 | 83.10531
420.7 | 84.14368 | 84.45319 | 84.56065 | 84.50051 | 84.30313 | 83.99453 | 83.5967 | 83.12812
420.8 | 84.16349 | 84.47355 | 84.58153 | 84.52188 | 84.32494 | 84.01672 | 83.61922 | 83.15093
420.9 | 84.1833 | 84.49391 | 84.60242 | 84.54325 | 84.34674 | 84.03891 | 83.64175 | 83.17373
421 | 84.2031 | 84.51427 | 84.6233 | 84.56461 | 84.36854 | 84.06109 | 83.66427 | 83.19654
421.1 | 84.2229 | 84.53463 | 84.64419 | 84.58598 | 84.39034 | 84.08328 | 83.68679 | 83.21935
421.2 | 84.24271 | 84.55499 | 84.66507 | 84.60735 | 84.41214 | 84.10547 | 83.70931 | 83.24215
421.3 | 84.26251 | 84.57534 | 84.68595 | 84.62871 | 84.43394 | 84.12765 | 83.73183 | 83.26496
421.4 | 84.28231 | 84.5957 | 84.70683 | 84.65008 | 84.45574 | 84.14984 | 83.75435 | 83.28776
421.5 | 84.30211 | 84.61605 | 84.72771 | 84.67144 | 84.47754 | 84.17202 | 83.77686 | 83.31056
421.6 | 84.32191 | 84.63641 | 84.74859 | 84.6928 | 84.49934 | 84.1942 | 83.79938 | 83.33337
421.7 | 84.34171 | 84.65676 | 84.76947 | 84.71416 | 84.52113 | 84.21638 | 83.8219 | 83.35617
421.8 | 84.36151 | 84.67711 | 84.79035 | 84.73552 | 84.54293 | 84.23856 | 83.84442 | 83.37898
421.9 | 84.3813 | 84.69746 | 84.81122 | 84.75688 | 84.56473 | 84.26075 | 83.86693 | 83.40178
422 | 84.4011 | 84.71781 | 84.8321 | 84.77824 | 84.58652 | 84.28293 | 83.88945 | 83.42458
422.1 | 84.42089 | 84.73816 | 84.85297 | 84.7996 | 84.60831 | 84.3051 | 83.91196 | 83.44738
422.2 | 84.44069 | 84.75851 | 84.87385 | 84.82096 | 84.63011 | 84.32728 | 83.93448 | 83.47018
422.3 | 84.46048 | 84.77886 | 84.89472 | 84.84231 | 84.6519 | 84.34946 | 83.95699 | 83.49299
422.4 | 84.48027 | 84.79921 | 84.91559 | 84.86367 | 84.67369 | 84.37164 | 83.9795 | 83.51579
422.5 | 84.50006 | 84.81955 | 84.93646 | 84.88502 | 84.69548 | 84.39381 | 84.00202 | 83.53859
422.6 | 84.51985 | 84.8399 | 84.95733 | 84.90637 | 84.71727 | 84.41599 | 84.02453 | 83.56139
422.7 | 84.53964 | 84.86024 | 84.9782 | 84.92773 | 84.73906 | 84.43817 | 84.04704 | 83.58419
422.8 | 84.55943 | 84.88058 | 84.99907 | 84.94908 | 84.76084 | 84.46034 | 84.06955 | 83.60699
422.9 | 84.57922 | 84.90092 | 85.01993 | 84.97043 | 84.78263 | 84.48251 | 84.09206 | 83.62979
423 | 84.59901 | 84.92126 | 85.0408 | 84.99178 | 84.80442 | 84.50469 | 84.11457 | 83.65259
423.1 | 84.61879 | 84.9416 | 85.06166 | 85.01313 | 84.8262 | 84.52686 | 84.13708 | 83.67538
423.2 | 84.63858 | 84.96194 | 85.08253 | 85.03447 | 84.84799 | 84.54903 | 84.15959 | 83.69818
423.3 | 84.65836 | 84.98228 | 85.10339 | 85.05582 | 84.86977 | 84.5712 | 84.1821 | 83.72098
423.4 | 84.67814 | 85.00262 | 85.12425 | 85.07717 | 84.89155 | 84.59337 | 84.20461 | 83.74378
423.5 | 84.69793 | 85.02295 | 85.14511 | 85.09851 | 84.91334 | 84.61554 | 84.22712 | 83.76657
423.6 | 84.71771 | 85.04329 | 85.16597 | 85.11985 | 84.93512 | 84.63771 | 84.24962 | 83.78937
423.7 | 84.73749 | 85.06362 | 85.18683 | 85.1412 | 84.9569 | 84.65988 | 84.27213 | 83.81217
423.8 | 84.75727 | 85.08395 | 85.20769 | 85.16254 | 84.97868 | 84.68205 | 84.29464 | 83.83496
423.9 | 84.77705 | 85.10429 | 85.22855 | 85.18388 | 85.00046 | 84.70421 | 84.31714 | 83.85776
424 | 84.79683 | 85.12462 | 85.2494 | 85.20522 | 85.02223 | 84.72638 | 84.33965 | 83.88055
424.1 | 84.8166 | 85.14495 | 85.27026 | 85.22656 | 85.04401 | 84.74855 | 84.36215 | 83.90335
424.2 | 84.83638 | 85.16528 | 85.29111 | 85.2479 | 85.06579 | 84.77071 | 84.38465 | 83.92614
424.3 | 84.85615 | 85.18561 | 85.31197 | 85.26924 | 85.08756 | 84.79287 | 84.40716 | 83.94893
424.4 | 84.87593 | 85.20593 | 85.33282 | 85.29058 | 85.10934 | 84.81504 | 84.42966 | 83.97173
424.5 | 84.8957 | 85.22626 | 85.35367 | 85.31191 | 85.13111 | 84.8372 | 84.45216 | 83.99452
424.6 | 84.91547 | 85.24658 | 85.37452 | 85.33325 | 85.15288 | 84.85936 | 84.47466 | 84.01731
424.7 | 84.93524 | 85.26691 | 85.39537 | 85.35458 | 85.17466 | 84.88152 | 84.49716 | 84.04011
424.8 | 84.95502 | 85.28723 | 85.41622 | 85.37591 | 85.19643 | 84.90368 | 84.51967 | 84.0629
424.9 | 84.97479 | 85.30755 | 85.43706 | 85.39725 | 85.2182 | 84.92584 | 84.54217 | 84.08569
425 | 84.99455 | 85.32788 | 85.45791 | 85.41858 | 85.23997 | 84.948 | 84.56466 | 84.10848
425.1 | 85.01432 | 85.3482 | 85.47876 | 85.43991 | 85.26174 | 84.97016 | 84.58716 | 84.13127
425.2 | 85.03409 | 85.36852 | 85.4996 | 85.46124 | 85.28351 | 84.99232 | 84.60966 | 84.15406
425.3 | 85.05386 | 85.38884 | 85.52045 | 85.48257 | 85.30527 | 85.01448 | 84.63216 | 84.17685
425.4 | 85.07362 | 85.40915 | 85.54129 | 85.50389 | 85.32704 | 85.03663 | 84.65466 | 84.19964
425.5 | 85.09339 | 85.42947 | 85.56213 | 85.52522 | 85.34881 | 85.05879 | 84.67715 | 84.22243
425.6 | 85.11315 | 85.44979 | 85.58297 | 85.54655 | 85.37057 | 85.08094 | 84.69965 | 84.24522
425.7 | 85.13291 | 85.4701 | 85.60381 | 85.56787 | 85.39234 | 85.1031 | 84.72214 | 84.26801
425.8 | 85.15267 | 85.49041 | 85.62465 | 85.5892 | 85.4141 | 85.12525 | 84.74464 | 84.29079
425.9 | 85.17243 | 85.51073 | 85.64549 | 85.61052 | 85.43586 | 85.1474 | 84.76713 | 84.31358
426 | 85.19219 | 85.53104 | 85.66632 | 85.63184 | 85.45762 | 85.16956 | 84.78963 | 84.33637
426.1 | 85.21195 | 85.55135 | 85.68716 | 85.65316 | 85.47938 | 85.19171 | 84.81212 | 84.35915
426.2 | 85.23171 | 85.57166 | 85.708 | 85.67449 | 85.50114 | 85.21386 | 84.83461 | 84.38194
426.3 | 85.25147 | 85.59197 | 85.72883 | 85.6958 | 85.5229 | 85.23601 | 84.8571 | 84.40473
426.4 | 85.27123 | 85.61228 | 85.74966 | 85.71712 | 85.54466 | 85.25816 | 84.8796 | 84.42751
426.5 | 85.29098 | 85.63259 | 85.7705 | 85.73844 | 85.56642 | 85.28031 | 84.90209 | 84.4503
426.6 | 85.31074 | 85.65289 | 85.79133 | 85.75976 | 85.58818 | 85.30246 | 84.92458 | 84.47308
426.7 | 85.33049 | 85.6732 | 85.81216 | 85.78107 | 85.60993 | 85.3246 | 84.94707 | 84.49587
426.8 | 85.35024 | 85.6935 | 85.83299 | 85.80239 | 85.63169 | 85.34675 | 84.96956 | 84.51865
426.9 | 85.36999 | 85.71381 | 85.85382 | 85.8237 | 85.65344 | 85.3689 | 84.99204 | 84.54143
427 | 85.38975 | 85.73411 | 85.87464 | 85.84502 | 85.6752 | 85.39104 | 85.01453 | 84.56422
427.1 | 85.4095 | 85.75441 | 85.89547 | 85.86633 | 85.69695 | 85.41319 | 85.03702 | 84.587
427.2 | 85.42925 | 85.77471 | 85.9163 | 85.88764 | 85.7187 | 85.43533 | 85.05951 | 84.60978
427.3 | 85.44899 | 85.79501 | 85.93712 | 85.90895 | 85.74045 | 85.45747 | 85.08199 | 84.63256
427.4 | 85.46874 | 85.81531 | 85.95794 | 85.93026 | 85.7622 | 85.47961 | 85.10448 | 84.65535
427.5 | 85.48849 | 85.83561 | 85.97877 | 85.95157 | 85.78395 | 85.50176 | 85.12697 | 84.67813
427.6 | 85.50823 | 85.8559 | 85.99959 | 85.97288 | 85.8057 | 85.5239 | 85.14945 | 84.70091
427.7 | 85.52798 | 85.8762 | 86.02041 | 85.99419 | 85.82745 | 85.54604 | 85.17193 | 84.72369
427.8 | 85.54772 | 85.8965 | 86.04123 | 86.01549 | 85.84919 | 85.56818 | 85.19442 | 84.74647
427.9 | 85.56747 | 85.91679 | 86.06205 | 86.0368 | 85.87094 | 85.59032 | 85.2169 | 84.76925
428 | 85.58721 | 85.93708 | 86.08287 | 86.0581 | 85.89269 | 85.61245 | 85.23938 | 84.79203
428.1 | 85.60695 | 85.95737 | 86.10368 | 86.07941 | 85.91443 | 85.63459 | 85.26187 | 84.8148
428.2 | 85.62669 | 85.97767 | 86.1245 | 86.10071 | 85.93617 | 85.65673 | 85.28435 | 84.83758
428.3 | 85.64643 | 85.99796 | 86.14532 | 86.12201 | 85.95792 | 85.67887 | 85.30683 | 84.86036
428.4 | 85.66617 | 86.01825 | 86.16613 | 86.14331 | 85.97966 | 85.701 | 85.32931 | 84.88314
428.5 | 85.68591 | 86.03853 | 86.18694 | 86.16461 | 86.0014 | 85.72314 | 85.35179 | 84.90592
428.6 | 85.70565 | 86.05882 | 86.20776 | 86.18591 | 86.02314 | 85.74527 | 85.37427 | 84.92869
428.7 | 85.72538 | 86.07911 | 86.22857 | 86.20721 | 86.04488 | 85.7674 | 85.39675 | 84.95147
428.8 | 85.74512 | 86.09939 | 86.24938 | 86.22851 | 86.06662 | 85.78954 | 85.41922 | 84.97424
428.9 | 85.76485 | 86.11968 | 86.27019 | 86.2498 | 86.08836 | 85.81167 | 85.4417 | 84.99702
429 | 85.78459 | 86.13996 | 86.291 | 86.2711 | 86.11009 | 85.8338 | 85.46418 | 85.01979
429.1 | 85.80432 | 86.16025 | 86.3118 | 86.29239 | 86.13183 | 85.85593 | 85.48665 | 85.04257
429.2 | 85.82405 | 86.18053 | 86.33261 | 86.31369 | 86.15357 | 85.87806 | 85.50913 | 85.06534
429.3 | 85.84378 | 86.20081 | 86.35342 | 86.33498 | 86.1753 | 85.90019 | 85.5316 | 85.08812
429.4 | 85.86351 | 86.22109 | 86.37422 | 86.35627 | 86.19704 | 85.92232 | 85.55408 | 85.11089
429.5 | 85.88324 | 86.24137 | 86.39503 | 86.37756 | 86.21877 | 85.94444 | 85.57655 | 85.13366
429.6 | 85.90297 | 86.26165 | 86.41583 | 86.39885 | 86.2405 | 85.96657 | 85.59903 | 85.15644
429.7 | 85.9227 | 86.28192 | 86.43663 | 86.42014 | 86.26223 | 85.9887 | 85.6215 | 85.17921
429.8 | 85.94242 | 86.3022 | 86.45743 | 86.44143 | 86.28396 | 86.01082 | 85.64397 | 85.20198
429.9 | 85.96215 | 86.32247 | 86.47823 | 86.46272 | 86.30569 | 86.03295 | 85.66644 | 85.22475
430 | 85.93987 | 86.30856 | 86.47358 | 86.46797 | 86.32128 | 86.05912 | 85.70333 | 85.27237
430.1 | 85.91743 | 86.29447 | 86.46876 | 86.47304 | 86.33667 | 86.08508 | 85.73999 | 85.31975
430.2 | 85.93702 | 86.31459 | 86.48938 | 86.49413 | 86.35818 | 86.10697 | 85.76222 | 85.34227
430.3 | 85.9566 | 86.3347 | 86.51 | 86.51522 | 86.3797 | 86.12887 | 85.78445 | 85.36479
430.4 | 85.97619 | 86.35482 | 86.53062 | 86.53631 | 86.40121 | 86.15076 | 85.80668 | 85.38731
430.5 | 85.99577 | 86.37493 | 86.55124 | 86.55739 | 86.42272 | 86.17266 | 85.8289 | 85.40983
430.6 | 86.01535 | 86.39504 | 86.57185 | 86.57848 | 86.44423 | 86.19455 | 85.85113 | 85.43235
430.7 | 86.03494 | 86.41515 | 86.59247 | 86.59956 | 86.46574 | 86.21644 | 85.87336 | 85.45486
430.8 | 86.05452 | 86.43526 | 86.61308 | 86.62065 | 86.48725 | 86.23833 | 85.89559 | 85.47738
430.9 | 86.0741 | 86.45537 | 86.6337 | 86.64173 | 86.50876 | 86.26022 | 85.91781 | 85.49989
431 | 86.09368 | 86.47548 | 86.65431 | 86.66281 | 86.53027 | 86.28211 | 85.94004 | 85.52241
431.1 | 86.11326 | 86.49558 | 86.67492 | 86.68389 | 86.55178 | 86.304 | 85.96226 | 85.54492
431.2 | 86.13284 | 86.51569 | 86.69553 | 86.70497 | 86.57329 | 86.32589 | 85.98448 | 85.56744
431.3 | 86.15241 | 86.5358 | 86.71614 | 86.72605 | 86.59479 | 86.34778 | 86.00671 | 85.58995
431.4 | 86.17199 | 86.5559 | 86.73675 | 86.74713 | 86.6163 | 86.36966 | 86.02893 | 85.61247
431.5 | 86.19157 | 86.576 | 86.75736 | 86.76821 | 86.6378 | 86.39155 | 86.05115 | 85.63498
431.6 | 86.21114 | 86.59611 | 86.77796 | 86.78928 | 86.6593 | 86.41343 | 86.07337 | 85.65749
431.7 | 86.23071 | 86.61621 | 86.79857 | 86.81036 | 86.68081 | 86.43532 | 86.09559 | 85.68
431.8 | 86.25029 | 86.63631 | 86.81918 | 86.83143 | 86.70231 | 86.4572 | 86.11781 | 85.70252
431.9 | 86.26986 | 86.65641 | 86.83978 | 86.85251 | 86.72381 | 86.47909 | 86.14003 | 85.72503
432 | 86.28943 | 86.67651 | 86.86038 | 86.87358 | 86.74531 | 86.50097 | 86.16225 | 85.74754
432.1 | 86.309 | 86.6966 | 86.88099 | 86.89465 | 86.76681 | 86.52285 | 86.18447 | 85.77005
432.2 | 86.32857 | 86.7167 | 86.90159 | 86.91572 | 86.78831 | 86.54473 | 86.20669 | 85.79256
432.3 | 86.34814 | 86.7368 | 86.92219 | 86.93679 | 86.8098 | 86.56661 | 86.2289 | 85.81506
432.4 | 86.36771 | 86.75689 | 86.94279 | 86.95786 | 86.8313 | 86.58849 | 86.25112 | 85.83757
432.5 | 86.38727 | 86.77698 | 86.96339 | 86.97893 | 86.85279 | 86.61037 | 86.27334 | 85.86008
432.6 | 86.40684 | 86.79708 | 86.98398 | 87 | 86.87429 | 86.63224 | 86.29555 | 85.88259
432.7 | 86.42641 | 86.81717 | 87.00458 | 87.02106 | 86.89578 | 86.65412 | 86.31777 | 85.9051
432.8 | 86.44597 | 86.83726 | 87.02518 | 87.04213 | 86.91728 | 86.676 | 86.33998 | 85.9276
432.9 | 86.46553 | 86.85735 | 87.04577 | 87.06319 | 86.93877 | 86.69787 | 86.36219 | 85.95011
433 | 86.4851 | 86.87744 | 87.06636 | 87.08425 | 86.96026 | 86.71975 | 86.38441 | 85.97261
433.1 | 86.50466 | 86.89753 | 87.08696 | 87.10532 | 86.98175 | 86.74162 | 86.40662 | 85.99512
433.2 | 86.52422 | 86.91762 | 87.10755 | 87.12638 | 87.00324 | 86.7635 | 86.42883 | 86.01762
433.3 | 86.54378 | 86.9377 | 87.12814 | 87.14744 | 87.02473 | 86.78537 | 86.45104 | 86.04013
433.4 | 86.56334 | 86.95779 | 87.14873 | 87.1685 | 87.04622 | 86.80724 | 86.47325 | 86.06263
433.5 | 86.5829 | 86.97787 | 87.16932 | 87.18956 | 87.06771 | 86.82911 | 86.49546 | 86.08513
433.6 | 86.60246 | 86.99796 | 87.18991 | 87.21062 | 87.08919 | 86.85098 | 86.51767 | 86.10764
433.7 | 86.62201 | 87.01804 | 87.21049 | 87.23167 | 87.11068 | 86.87285 | 86.53988 | 86.13014
433.8 | 86.64157 | 87.03812 | 87.23108 | 87.25273 | 87.13216 | 86.89472 | 86.56208 | 86.15264
433.9 | 86.66113 | 87.0582 | 87.25167 | 87.27379 | 87.15365 | 86.91659 | 86.58429 | 86.17514
434 | 86.68068 | 87.07828 | 87.27225 | 87.29484 | 87.17513 | 86.93845 | 86.6065 | 86.19764
434.1 | 86.70023 | 87.09836 | 87.29283 | 87.31589 | 87.19661 | 86.96032 | 86.6287 | 86.22014
434.2 | 86.71979 | 87.11844 | 87.31342 | 87.33695 | 87.21809 | 86.98219 | 86.65091 | 86.24264
434.3 | 86.73934 | 87.13852 | 87.334 | 87.358 | 87.23957 | 87.00405 | 86.67311 | 86.26514
434.4 | 86.75889 | 87.1586 | 87.35458 | 87.37905 | 87.26105 | 87.02592 | 86.69531 | 86.28764
434.5 | 86.77844 | 87.17867 | 87.37516 | 87.4001 | 87.28253 | 87.04778 | 86.71752 | 86.31014
434.6 | 86.79799 | 87.19875 | 87.39574 | 87.42115 | 87.30401 | 87.06964 | 86.73972 | 86.33263
434.7 | 86.81754 | 87.21882 | 87.41632 | 87.4422 | 87.32549 | 87.0915 | 86.76192 | 86.35513
434.8 | 86.83709 | 87.23889 | 87.43689 | 87.46324 | 87.34696 | 87.11336 | 86.78412 | 86.37763
434.9 | 86.85663 | 87.25896 | 87.45747 | 87.48429 | 87.36844 | 87.13522 | 86.80632 | 86.40012
435 | 86.87618 | 87.27904 | 87.47804 | 87.50533 | 87.38991 | 87.15708 | 86.82852 | 86.42262
435.1 | 86.89572 | 87.29911 | 87.49862 | 87.52638 | 87.41139 | 87.17894 | 86.85072 | 86.44512
435.2 | 86.91527 | 87.31917 | 87.51919 | 87.54742 | 87.43286 | 87.2008 | 86.87292 | 86.46761
435.3 | 86.93481 | 87.33924 | 87.53976 | 87.56846 | 87.45433 | 87.22266 | 86.89512 | 86.4901
435.4 | 86.95435 | 87.35931 | 87.56034 | 87.58951 | 87.4758 | 87.24452 | 86.91732 | 86.5126
435.5 | 86.9739 | 87.37938 | 87.58091 | 87.61055 | 87.49727 | 87.26637 | 86.93951 | 86.53509
435.6 | 86.99344 | 87.39944 | 87.60148 | 87.63159 | 87.51874 | 87.28823 | 86.96171 | 86.55758
435.7 | 87.01298 | 87.41951 | 87.62204 | 87.65263 | 87.54021 | 87.31008 | 86.9839 | 86.58007
435.8 | 87.03252 | 87.43957 | 87.64261 | 87.67366 | 87.56168 | 87.33193 | 87.0061 | 86.60257
435.9 | 87.05206 | 87.45963 | 87.66318 | 87.6947 | 87.58315 | 87.35379 | 87.02829 | 86.62506
436 | 87.07159 | 87.4797 | 87.68374 | 87.71574 | 87.60461 | 87.37564 | 87.05049 | 86.64755
436.1 | 87.09113 | 87.49976 | 87.70431 | 87.73677 | 87.62608 | 87.39749 | 87.07268 | 86.67004
436.2 | 87.11067 | 87.51982 | 87.72487 | 87.75781 | 87.64754 | 87.41934 | 87.09487 | 86.69253
436.3 | 87.1302 | 87.53988 | 87.74544 | 87.77884 | 87.66901 | 87.44119 | 87.11706 | 86.71502
436.4 | 87.14974 | 87.55993 | 87.766 | 87.79987 | 87.69047 | 87.46304 | 87.13925 | 86.7375
436.5 | 87.16927 | 87.57999 | 87.78656 | 87.82091 | 87.71193 | 87.48489 | 87.16144 | 86.75999
436.6 | 87.1888 | 87.60005 | 87.80712 | 87.84194 | 87.73339 | 87.50674 | 87.18363 | 86.78248
436.7 | 87.20833 | 87.6201 | 87.82768 | 87.86297 | 87.75485 | 87.52858 | 87.20582 | 86.80497
436.8 | 87.22786 | 87.64016 | 87.84824 | 87.884 | 87.77631 | 87.55043 | 87.22801 | 86.82745
436.9 | 87.2474 | 87.66021 | 87.86879 | 87.90502 | 87.79777 | 87.57228 | 87.2502 | 86.84994
437 | 87.26692 | 87.68027 | 87.88935 | 87.92605 | 87.81923 | 87.59412 | 87.27238 | 86.87243
437.1 | 87.28645 | 87.70032 | 87.90991 | 87.94708 | 87.84068 | 87.61596 | 87.29457 | 86.89491
437.2 | 87.30598 | 87.72037 | 87.93046 | 87.9681 | 87.86214 | 87.63781 | 87.31676 | 86.91739
437.3 | 87.32551 | 87.74042 | 87.95102 | 87.98913 | 87.8836 | 87.65965 | 87.33894 | 86.93988
437.4 | 87.34503 | 87.76047 | 87.97157 | 88.01015 | 87.90505 | 87.68149 | 87.36113 | 86.96236
437.5 | 87.36456 | 87.78052 | 87.99212 | 88.03117 | 87.9265 | 87.70333 | 87.38331 | 86.98484
437.6 | 87.38408 | 87.80056 | 88.01267 | 88.0522 | 87.94796 | 87.72517 | 87.40549 | 87.00733
437.7 | 87.40361 | 87.82061 | 88.03322 | 88.07322 | 87.96941 | 87.74701 | 87.42768 | 87.02981
437.8 | 87.42313 | 87.84066 | 88.05377 | 88.09424 | 87.99086 | 87.76885 | 87.44986 | 87.05229
437.9 | 87.44265 | 87.8607 | 88.07432 | 88.11526 | 88.01231 | 87.79069 | 87.47204 | 87.07477
438 | 87.46217 | 87.88074 | 88.09487 | 88.13627 | 88.03376 | 87.81252 | 87.49422 | 87.09725
438.1 | 87.48169 | 87.90079 | 88.11541 | 88.15729 | 88.05521 | 87.83436 | 87.5164 | 87.11973
438.2 | 87.50121 | 87.92083 | 88.13596 | 88.17831 | 88.07665 | 87.8562 | 87.53858 | 87.14221
438.3 | 87.52073 | 87.94087 | 88.1565 | 88.19932 | 88.0981 | 87.87803 | 87.56076 | 87.16469
438.4 | 87.54025 | 87.96091 | 88.17705 | 88.22034 | 88.11955 | 87.89987 | 87.58294 | 87.18717
438.5 | 87.55977 | 87.98095 | 88.19759 | 88.24135 | 88.14099 | 87.9217 | 87.60511 | 87.20965
438.6 | 87.57928 | 88.00099 | 88.21813 | 88.26236 | 88.16244 | 87.94353 | 87.62729 | 87.23212
438.7 | 87.5988 | 88.02103 | 88.23867 | 88.28338 | 88.18388 | 87.96536 | 87.64947 | 87.2546
438.8 | 87.61831 | 88.04106 | 88.25921 | 88.30439 | 88.20532 | 87.98719 | 87.67164 | 87.27708
438.9 | 87.63783 | 88.0611 | 88.27975 | 88.3254 | 88.22676 | 88.00902 | 87.69382 | 87.29955
439 | 87.65734 | 88.08113 | 88.30029 | 88.34641 | 88.2482 | 88.03085 | 87.71599 | 87.32203
439.1 | 87.67685 | 88.10117 | 88.32082 | 88.36741 | 88.26964 | 88.05268 | 87.73816 | 87.3445
439.2 | 87.69636 | 88.1212 | 88.34136 | 88.38842 | 88.29108 | 88.07451 | 87.76034 | 87.36697
439.3 | 87.71587 | 88.14123 | 88.3619 | 88.40943 | 88.31252 | 88.09634 | 87.78251 | 87.38945
439.4 | 87.73538 | 88.16126 | 88.38243 | 88.43043 | 88.33396 | 88.11816 | 87.80468 | 87.41192
439.5 | 87.75489 | 88.18129 | 88.40296 | 88.45144 | 88.3554 | 88.13999 | 87.82685 | 87.43439
439.6 | 87.7744 | 88.20132 | 88.4235 | 88.47244 | 88.37683 | 88.16182 | 87.84902 | 87.45687
439.7 | 87.79391 | 88.22135 | 88.44403 | 88.49344 | 88.39827 | 88.18364 | 87.87119 | 87.47934
439.8 | 87.81341 | 88.24138 | 88.46456 | 88.51445 | 88.4197 | 88.20546 | 87.89336 | 87.50181
439.9 | 87.83292 | 88.26141 | 88.48509 | 88.53545 | 88.44113 | 88.22729 | 87.91553 | 87.52428
440 | 87.8095 | 88.24582 | 88.478 | 88.53731 | 88.45224 | 88.2478 | 87.94551 | 87.56372
440.1 | 87.78594 | 88.23008 | 88.47075 | 88.53901 | 88.46318 | 88.26814 | 87.97532 | 87.60297
440.2 | 87.80532 | 88.24997 | 88.49112 | 88.55984 | 88.48443 | 88.28977 | 87.99728 | 87.62523
440.3 | 87.8247 | 88.26985 | 88.5115 | 88.58067 | 88.50568 | 88.3114 | 88.01925 | 87.64749
440.4 | 87.84408 | 88.28974 | 88.53187 | 88.6015 | 88.52693 | 88.33303 | 88.04121 | 87.66975
440.5 | 87.86346 | 88.30962 | 88.55224 | 88.62233 | 88.54818 | 88.35466 | 88.06318 | 87.692
440.6 | 87.88283 | 88.3295 | 88.57261 | 88.64316 | 88.56943 | 88.37628 | 88.08514 | 87.71426
440.7 | 87.90221 | 88.34938 | 88.59298 | 88.66399 | 88.59068 | 88.39791 | 88.1071 | 87.73652
440.8 | 87.92159 | 88.36927 | 88.61335 | 88.68482 | 88.61192 | 88.41953 | 88.12907 | 87.75878
440.9 | 87.94096 | 88.38915 | 88.63372 | 88.70564 | 88.63317 | 88.44116 | 88.15103 | 87.78103
441 | 87.96034 | 88.40902 | 88.65409 | 88.72647 | 88.65441 | 88.46278 | 88.17299 | 87.80329
441.1 | 87.97971 | 88.4289 | 88.67445 | 88.74729 | 88.67566 | 88.48441 | 88.19495 | 87.82555
441.2 | 87.99908 | 88.44878 | 88.69482 | 88.76811 | 88.6969 | 88.50603 | 88.21691 | 87.8478
441.3 | 88.01845 | 88.46866 | 88.71518 | 88.78893 | 88.71814 | 88.52765 | 88.23887 | 87.87005
441.4 | 88.03782 | 88.48853 | 88.73554 | 88.80975 | 88.73938 | 88.54927 | 88.26082 | 87.89231
441.5 | 88.05719 | 88.50841 | 88.75591 | 88.83057 | 88.76062 | 88.57089 | 88.28278 | 87.91456
441.6 | 88.07656 | 88.52828 | 88.77627 | 88.85139 | 88.78186 | 88.59251 | 88.30474 | 87.93681
441.7 | 88.09593 | 88.54815 | 88.79663 | 88.87221 | 88.8031 | 88.61413 | 88.32669 | 87.95906
441.8 | 88.1153 | 88.56802 | 88.81699 | 88.89303 | 88.82434 | 88.63574 | 88.34865 | 87.98132
441.9 | 88.13467 | 88.5879 | 88.83735 | 88.91385 | 88.84558 | 88.65736 | 88.3706 | 88.00357
442 | 88.15403 | 88.60777 | 88.8577 | 88.93466 | 88.86681 | 88.67898 | 88.39256 | 88.02582
442.1 | 88.1734 | 88.62763 | 88.87806 | 88.95548 | 88.88805 | 88.70059 | 88.41451 | 88.04807
442.2 | 88.19276 | 88.6475 | 88.89842 | 88.97629 | 88.90928 | 88.72221 | 88.43646 | 88.07031
442.3 | 88.21213 | 88.66737 | 88.91877 | 88.9971 | 88.93052 | 88.74382 | 88.45841 | 88.09256
442.4 | 88.23149 | 88.68724 | 88.93913 | 89.01791 | 88.95175 | 88.76543 | 88.48037 | 88.11481
442.5 | 88.25085 | 88.7071 | 88.95948 | 89.03872 | 88.97298 | 88.78704 | 88.50232 | 88.13706
442.6 | 88.27021 | 88.72697 | 88.97983 | 89.05953 | 88.99421 | 88.80866 | 88.52427 | 88.1593
442.7 | 88.28957 | 88.74683 | 89.00018 | 89.08034 | 89.01544 | 88.83027 | 88.54621 | 88.18155
442.8 | 88.30893 | 88.76669 | 89.02053 | 89.10115 | 89.03667 | 88.85188 | 88.56816 | 88.2038
442.9 | 88.32829 | 88.78656 | 89.04088 | 89.12196 | 89.0579 | 88.87348 | 88.59011 | 88.22604
443 | 88.34765 | 88.80642 | 89.06123 | 89.14276 | 89.07913 | 88.89509 | 88.61206 | 88.24829
443.1 | 88.36701 | 88.82628 | 89.08158 | 89.16357 | 89.10035 | 88.9167 | 88.634 | 88.27053
443.2 | 88.38636 | 88.84614 | 89.10192 | 89.18437 | 89.12158 | 88.93831 | 88.65595 | 88.29277
443.3 | 88.40572 | 88.866 | 89.12227 | 89.20518 | 89.1428 | 88.95991 | 88.67789 | 88.31501
443.4 | 88.42507 | 88.88585 | 89.14261 | 89.22598 | 89.16403 | 88.98152 | 88.69984 | 88.33726
443.5 | 88.44443 | 88.90571 | 89.16296 | 89.24678 | 89.18525 | 89.00312 | 88.72178 | 88.3595
443.6 | 88.46378 | 88.92557 | 89.1833 | 89.26758 | 89.20647 | 89.02472 | 88.74372 | 88.38174
443.7 | 88.48313 | 88.94542 | 89.20364 | 89.28838 | 89.22769 | 89.04633 | 88.76566 | 88.40398
443.8 | 88.50248 | 88.96527 | 89.22398 | 89.30918 | 89.24891 | 89.06793 | 88.78761 | 88.42622
443.9 | 88.52183 | 88.98513 | 89.24432 | 89.32998 | 89.27013 | 89.08953 | 88.80955 | 88.44846
444 | 88.54118 | 89.00498 | 89.26466 | 89.35078 | 89.29135 | 89.11113 | 88.83149 | 88.47069
444.1 | 88.56053 | 89.02483 | 89.285 | 89.37157 | 89.31257 | 89.13273 | 88.85343 | 88.49293
444.2 | 88.57988 | 89.04468 | 89.30534 | 89.39237 | 89.33379 | 89.15433 | 88.87536 | 88.51517
444.3 | 88.59923 | 89.06453 | 89.32567 | 89.41316 | 89.355 | 89.17592 | 88.8973 | 88.53741
444.4 | 88.61858 | 89.08438 | 89.34601 | 89.43396 | 89.37622 | 89.19752 | 88.91924 | 88.55964
444.5 | 88.63792 | 89.10423 | 89.36634 | 89.45475 | 89.39743 | 89.21912 | 88.94118 | 88.58188
444.6 | 88.65727 | 89.12408 | 89.38668 | 89.47554 | 89.41865 | 89.24071 | 88.96311 | 88.60411
444.7 | 88.67661 | 89.14392 | 89.40701 | 89.49633 | 89.43986 | 89.26231 | 88.98505 | 88.62635
444.8 | 88.69596 | 89.16377 | 89.42734 | 89.51712 | 89.46107 | 89.2839 | 89.00698 | 88.64858
444.9 | 88.7153 | 89.18361 | 89.44767 | 89.53791 | 89.48228 | 89.30549 | 89.02891 | 88.67081
445 | 88.73464 | 89.20345 | 89.468 | 89.5587 | 89.50349 | 89.32708 | 89.05085 | 88.69305
445.1 | 88.75398 | 89.2233 | 89.48833 | 89.57949 | 89.5247 | 89.34868 | 89.07278 | 88.71528
445.2 | 88.77332 | 89.24314 | 89.50866 | 89.60027 | 89.54591 | 89.37027 | 89.09471 | 88.73751
445.3 | 88.79266 | 89.26298 | 89.52899 | 89.62106 | 89.56712 | 89.39186 | 89.11664 | 88.75974
445.4 | 88.812 | 89.28282 | 89.54931 | 89.64184 | 89.58832 | 89.41344 | 89.13857 | 88.78197
445.5 | 88.83134 | 89.30266 | 89.56964 | 89.66262 | 89.60953 | 89.43503 | 89.1605 | 88.8042
445.6 | 88.85067 | 89.3225 | 89.58996 | 89.68341 | 89.63073 | 89.45662 | 89.18243 | 88.82643
445.7 | 88.87001 | 89.34233 | 89.61029 | 89.70419 | 89.65194 | 89.47821 | 89.20436 | 88.84866
445.8 | 88.88935 | 89.36217 | 89.63061 | 89.72497 | 89.67314 | 89.49979 | 89.22628 | 88.87088
445.9 | 88.90868 | 89.38201 | 89.65093 | 89.74575 | 89.69434 | 89.52138 | 89.24821 | 88.89311
446 | 88.92802 | 89.40184 | 89.67125 | 89.76653 | 89.71554 | 89.54296 | 89.27014 | 88.91534
446.1 | 88.94735 | 89.42167 | 89.69157 | 89.78731 | 89.73674 | 89.56454 | 89.29206 | 88.93756
446.2 | 88.96668 | 89.44151 | 89.71189 | 89.80808 | 89.75794 | 89.58613 | 89.31398 | 88.95979
446.3 | 88.98601 | 89.46134 | 89.73221 | 89.82886 | 89.77914 | 89.60771 | 89.33591 | 88.98201
446.4 | 89.00534 | 89.48117 | 89.75253 | 89.84964 | 89.80034 | 89.62929 | 89.35783 | 89.00424
446.5 | 89.02467 | 89.501 | 89.77284 | 89.87041 | 89.82154 | 89.65087 | 89.37975 | 89.02646
446.6 | 89.044 | 89.52083 | 89.79316 | 89.89118 | 89.84273 | 89.67245 | 89.40168 | 89.04868
446.7 | 89.06333 | 89.54066 | 89.81347 | 89.91196 | 89.86393 | 89.69403 | 89.4236 | 89.07091
446.8 | 89.08266 | 89.56049 | 89.83378 | 89.93273 | 89.88512 | 89.7156 | 89.44552 | 89.09313
446.9 | 89.10199 | 89.58031 | 89.8541 | 89.9535 | 89.90632 | 89.73718 | 89.46744 | 89.11535
447 | 89.12131 | 89.60014 | 89.87441 | 89.97427 | 89.92751 | 89.75876 | 89.48935 | 89.13757
447.1 | 89.14064 | 89.61996 | 89.89472 | 89.99504 | 89.9487 | 89.78033 | 89.51127 | 89.15979
447.2 | 89.15996 | 89.63979 | 89.91503 | 90.0158 | 89.96989 | 89.80191 | 89.53319 | 89.18201
447.3 | 89.17929 | 89.65961 | 89.93534 | 90.03657 | 89.99108 | 89.82348 | 89.55511 | 89.20423
447.4 | 89.19861 | 89.67943 | 89.95565 | 90.05734 | 90.01227 | 89.84505 | 89.57702 | 89.22645
447.5 | 89.21793 | 89.69925 | 89.97595 | 90.0781 | 90.03346 | 89.86663 | 89.59894 | 89.24866
447.6 | 89.23725 | 89.71907 | 89.99626 | 90.09887 | 90.05465 | 89.8882 | 89.62085 | 89.27088
447.7 | 89.25657 | 89.73889 | 90.01656 | 90.11963 | 90.07583 | 89.90977 | 89.64277 | 89.2931
447.8 | 89.27589 | 89.75871 | 90.03687 | 90.14039 | 90.09702 | 89.93134 | 89.66468 | 89.31531
447.9 | 89.29521 | 89.77853 | 90.05717 | 90.16116 | 90.1182 | 89.95291 | 89.68659 | 89.33753
448 | 89.31453 | 89.79835 | 90.07747 | 90.18192 | 90.13939 | 89.97447 | 89.7085 | 89.35974
448.1 | 89.33385 | 89.81816 | 90.09778 | 90.20268 | 90.16057 | 89.99604 | 89.73041 | 89.38196
448.2 | 89.35316 | 89.83798 | 90.11808 | 90.22343 | 90.18175 | 90.01761 | 89.75232 | 89.40417
448.3 | 89.37248 | 89.85779 | 90.13838 | 90.24419 | 90.20293 | 90.03917 | 89.77423 | 89.42638
448.4 | 89.39179 | 89.87761 | 90.15867 | 90.26495 | 90.22411 | 90.06074 | 89.79614 | 89.4486
448.5 | 89.41111 | 89.89742 | 90.17897 | 90.28571 | 90.24529 | 90.0823 | 89.81805 | 89.47081
448.6 | 89.43042 | 89.91723 | 90.19927 | 90.30646 | 90.26647 | 90.10387 | 89.83996 | 89.49302
448.7 | 89.44974 | 89.93704 | 90.21957 | 90.32722 | 90.28765 | 90.12543 | 89.86186 | 89.51523
448.8 | 89.46905 | 89.95685 | 90.23986 | 90.34797 | 90.30883 | 90.14699 | 89.88377 | 89.53744
448.9 | 89.48836 | 89.97666 | 90.26016 | 90.36872 | 90.33 | 90.16855 | 89.90568 | 89.55965
449 | 89.50767 | 89.99647 | 90.28045 | 90.38947 | 90.35118 | 90.19011 | 89.92758 | 89.58186
449.1 | 89.52698 | 90.01628 | 90.30074 | 90.41022 | 90.37235 | 90.21167 | 89.94948 | 89.60406
449.2 | 89.54629 | 90.03609 | 90.32103 | 90.43097 | 90.39353 | 90.23323 | 89.97139 | 89.62627
449.3 | 89.5656 | 90.05589 | 90.34132 | 90.45172 | 90.4147 | 90.25479 | 89.99329 | 89.64848
449.4 | 89.5849 | 90.0757 | 90.36161 | 90.47247 | 90.43587 | 90.27634 | 90.01519 | 89.67068
449.5 | 89.60421 | 90.0955 | 90.3819 | 90.49322 | 90.45704 | 90.2979 | 90.03709 | 89.69289
449.6 | 89.62351 | 90.1153 | 90.40219 | 90.51396 | 90.47821 | 90.31946 | 90.05899 | 89.71509
449.7 | 89.64282 | 90.13511 | 90.42248 | 90.53471 | 90.49938 | 90.34101 | 90.08089 | 89.7373
449.8 | 89.66212 | 90.15491 | 90.44276 | 90.55545 | 90.52055 | 90.36256 | 90.10279 | 89.7595
449.9 | 89.68143 | 90.17471 | 90.46305 | 90.5762 | 90.54172 | 90.38412 | 90.12469 | 89.78171
450 | 89.66304 | 90.16231 | 90.45732 | 90.57762 | 90.55061 | 90.40069 | 90.14906 | 89.8139
450.1 | 89.64455 | 90.1498 | 90.45147 | 90.57891 | 90.55938 | 90.41713 | 90.17328 | 89.84594
450.2 | 89.66376 | 90.1695 | 90.47163 | 90.59952 | 90.5804 | 90.43853 | 90.19502 | 89.86797
450.3 | 89.68297 | 90.18919 | 90.4918 | 90.62013 | 90.60142 | 90.45993 | 90.21675 | 89.89
450.4 | 89.70218 | 90.20888 | 90.51196 | 90.64074 | 90.62244 | 90.48133 | 90.23848 | 89.91203
450.5 | 89.72138 | 90.22857 | 90.53212 | 90.66135 | 90.64346 | 90.50272 | 90.26022 | 89.93406
450.6 | 89.74059 | 90.24826 | 90.55228 | 90.68195 | 90.66448 | 90.52412 | 90.28195 | 89.95609
450.7 | 89.75979 | 90.26795 | 90.57244 | 90.70256 | 90.6855 | 90.54551 | 90.30368 | 89.97812
450.8 | 89.779 | 90.28764 | 90.5926 | 90.72316 | 90.70652 | 90.56691 | 90.32541 | 90.00015
450.9 | 89.7982 | 90.30732 | 90.61276 | 90.74377 | 90.72754 | 90.5883 | 90.34714 | 90.02218
451 | 89.81741 | 90.32701 | 90.63292 | 90.76437 | 90.74856 | 90.60969 | 90.36887 | 90.04421
451.1 | 89.83661 | 90.3467 | 90.65307 | 90.78498 | 90.76957 | 90.63109 | 90.3906 | 90.06624
451.2 | 89.85581 | 90.36638 | 90.67323 | 90.80558 | 90.79059 | 90.65248 | 90.41233 | 90.08826
451.3 | 89.87501 | 90.38606 | 90.69338 | 90.82618 | 90.8116 | 90.67387 | 90.43406 | 90.11029
451.4 | 89.89421 | 90.40575 | 90.71354 | 90.84678 | 90.83261 | 90.69525 | 90.45578 | 90.13231
451.5 | 89.91341 | 90.42543 | 90.73369 | 90.86738 | 90.85363 | 90.71664 | 90.47751 | 90.15434
451.6 | 89.93261 | 90.44511 | 90.75384 | 90.88797 | 90.87464 | 90.73803 | 90.49923 | 90.17636
451.7 | 89.95181 | 90.46479 | 90.77399 | 90.90857 | 90.89565 | 90.75942 | 90.52096 | 90.19838
451.8 | 89.97101 | 90.48447 | 90.79414 | 90.92917 | 90.91666 | 90.7808 | 90.54268 | 90.22041
451.9 | 89.99021 | 90.50415 | 90.81429 | 90.94976 | 90.93767 | 90.80219 | 90.5644 | 90.24243
452 | 90.0094 | 90.52383 | 90.83444 | 90.97036 | 90.95867 | 90.82357 | 90.58613 | 90.26445
452.1 | 90.0286 | 90.5435 | 90.85459 | 90.99095 | 90.97968 | 90.84496 | 90.60785 | 90.28647
452.2 | 90.04779 | 90.56318 | 90.87474 | 91.01154 | 91.00069 | 90.86634 | 90.62957 | 90.30849
452.3 | 90.06698 | 90.58286 | 90.89488 | 91.03214 | 91.02169 | 90.88772 | 90.65129 | 90.33051
452.4 | 90.08618 | 90.60253 | 90.91503 | 91.05273 | 91.0427 | 90.9091 | 90.67301 | 90.35253
452.5 | 90.10537 | 90.6222 | 90.93517 | 91.07332 | 91.0637 | 90.93048 | 90.69472 | 90.37455
452.6 | 90.12456 | 90.64188 | 90.95531 | 91.09391 | 91.0847 | 90.95186 | 90.71644 | 90.39656
452.7 | 90.14375 | 90.66155 | 90.97546 | 91.11449 | 91.1057 | 90.97324 | 90.73816 | 90.41858
452.8 | 90.16294 | 90.68122 | 90.9956 | 91.13508 | 91.1267 | 90.99462 | 90.75988 | 90.4406
452.9 | 90.18213 | 90.70089 | 91.01574 | 91.15567 | 91.1477 | 91.01599 | 90.78159 | 90.46261
453 | 90.20132 | 90.72056 | 91.03588 | 91.17625 | 91.1687 | 91.03737 | 90.80331 | 90.48463
453.1 | 90.22051 | 90.74023 | 91.05602 | 91.19684 | 91.1897 | 91.05874 | 90.82502 | 90.50664
453.2 | 90.23969 | 90.75989 | 91.07615 | 91.21742 | 91.2107 | 91.08012 | 90.84673 | 90.52866
453.3 | 90.25888 | 90.77956 | 91.09629 | 91.238 | 91.2317 | 91.10149 | 90.86845 | 90.55067
453.4 | 90.27806 | 90.79923 | 91.11643 | 91.25859 | 91.25269 | 91.12287 | 90.89016 | 90.57268
453.5 | 90.29725 | 90.81889 | 91.13656 | 91.27917 | 91.27369 | 91.14424 | 90.91187 | 90.59469
453.6 | 90.31643 | 90.83856 | 91.1567 | 91.29975 | 91.29468 | 91.16561 | 90.93358 | 90.6167
453.7 | 90.33561 | 90.85822 | 91.17683 | 91.32033 | 91.31567 | 91.18698 | 90.95529 | 90.63871
453.8 | 90.3548 | 90.87788 | 91.19696 | 91.34091 | 91.33666 | 91.20835 | 90.977 | 90.66072
453.9 | 90.37398 | 90.89754 | 91.21709 | 91.36148 | 91.35766 | 91.22972 | 90.9987 | 90.68273
454 | 90.39316 | 90.9172 | 91.23722 | 91.38206 | 91.37865 | 91.25109 | 91.02041 | 90.70474
454.1 | 90.41234 | 90.93686 | 91.25735 | 91.40263 | 91.39964 | 91.27245 | 91.04212 | 90.72675
454.2 | 90.43152 | 90.95652 | 91.27748 | 91.42321 | 91.42062 | 91.29382 | 91.06382 | 90.74876
454.3 | 90.4507 | 90.97618 | 91.29761 | 91.44378 | 91.44161 | 91.31518 | 91.08553 | 90.77076
454.4 | 90.46987 | 90.99584 | 91.31774 | 91.46436 | 91.4626 | 91.33655 | 91.10723 | 90.79277
454.5 | 90.48905 | 91.0155 | 91.33786 | 91.48493 | 91.48358 | 91.35791 | 91.12894 | 90.81477
454.6 | 90.50823 | 91.03515 | 91.35799 | 91.5055 | 91.50457 | 91.37928 | 91.15064 | 90.83678
454.7 | 90.5274 | 91.05481 | 91.37811 | 91.52607 | 91.52555 | 91.40064 | 91.17234 | 90.85878
454.8 | 90.54658 | 91.07446 | 91.39824 | 91.54664 | 91.54654 | 91.422 | 91.19404 | 90.88078
454.9 | 90.56575 | 91.09411 | 91.41836 | 91.56721 | 91.56752 | 91.44336 | 91.21574 | 90.90279
455 | 90.58493 | 91.11377 | 91.43848 | 91.58777 | 91.5885 | 91.46472 | 91.23744 | 90.92479
455.1 | 90.6041 | 91.13342 | 91.4586 | 91.60834 | 91.60948 | 91.48608 | 91.25914 | 90.94679
455.2 | 90.62327 | 91.15307 | 91.47872 | 91.62891 | 91.63046 | 91.50744 | 91.28084 | 90.96879
455.3 | 90.64244 | 91.17272 | 91.49884 | 91.64947 | 91.65144 | 91.52879 | 91.30254 | 90.99079
455.4 | 90.66161 | 91.19237 | 91.51896 | 91.67004 | 91.67242 | 91.55015 | 91.32424 | 91.01279
455.5 | 90.68078 | 91.21202 | 91.53908 | 91.6906 | 91.6934 | 91.57151 | 91.34593 | 91.03479
455.6 | 90.69995 | 91.23166 | 91.55919 | 91.71116 | 91.71437 | 91.59286 | 91.36763 | 91.05679
455.7 | 90.71912 | 91.25131 | 91.57931 | 91.73172 | 91.73535 | 91.61421 | 91.38932 | 91.07878
455.8 | 90.73828 | 91.27095 | 91.59942 | 91.75228 | 91.75632 | 91.63557 | 91.41102 | 91.10078
455.9 | 90.75745 | 91.2906 | 91.61954 | 91.77284 | 91.7773 | 91.65692 | 91.43271 | 91.12278
456 | 90.77662 | 91.31024 | 91.63965 | 91.7934 | 91.79827 | 91.67827 | 91.4544 | 91.14477
456.1 | 90.79578 | 91.32989 | 91.65976 | 91.81396 | 91.81924 | 91.69962 | 91.47609 | 91.16677
456.2 | 90.81495 | 91.34953 | 91.67987 | 91.83451 | 91.84021 | 91.72097 | 91.49779 | 91.18876
456.3 | 90.83411 | 91.36917 | 91.69998 | 91.85507 | 91.86118 | 91.74232 | 91.51948 | 91.21076
456.4 | 90.85327 | 91.38881 | 91.72009 | 91.87563 | 91.88215 | 91.76367 | 91.54117 | 91.23275
456.5 | 90.87243 | 91.40845 | 91.7402 | 91.89618 | 91.90312 | 91.78502 | 91.56285 | 91.25474
456.6 | 90.89159 | 91.42809 | 91.76031 | 91.91673 | 91.92409 | 91.80636 | 91.58454 | 91.27673
456.7 | 90.91076 | 91.44773 | 91.78041 | 91.93728 | 91.94506 | 91.82771 | 91.60623 | 91.29872
456.8 | 90.92992 | 91.46736 | 91.80052 | 91.95784 | 91.96602 | 91.84905 | 91.62792 | 91.32071
456.9 | 90.94907 | 91.487 | 91.82062 | 91.97839 | 91.98699 | 91.8704 | 91.6496 | 91.3427
457 | 90.96823 | 91.50664 | 91.84073 | 91.99894 | 92.00795 | 91.89174 | 91.67129 | 91.36469
457.1 | 90.98739 | 91.52627 | 91.86083 | 92.01948 | 92.02892 | 91.91308 | 91.69297 | 91.38668
457.2 | 91.00655 | 91.5459 | 91.88093 | 92.04003 | 92.04988 | 91.93443 | 91.71466 | 91.40867
457.3 | 91.0257 | 91.56554 | 91.90103 | 92.06058 | 92.07084 | 91.95577 | 91.73634 | 91.43066
457.4 | 91.04486 | 91.58517 | 91.92113 | 92.08113 | 92.0918 | 91.97711 | 91.75802 | 91.45264
457.5 | 91.06401 | 91.6048 | 91.94123 | 92.10167 | 92.11276 | 91.99845 | 91.7797 | 91.47463
457.6 | 91.08317 | 91.62443 | 91.96133 | 92.12221 | 92.13372 | 92.01979 | 91.80138 | 91.49661
457.7 | 91.10232 | 91.64406 | 91.98143 | 92.14276 | 92.15468 | 92.04112 | 91.82306 | 91.5186
457.8 | 91.12147 | 91.66369 | 92.00153 | 92.1633 | 92.17563 | 92.06246 | 91.84474 | 91.54058
457.9 | 91.14062 | 91.68332 | 92.02162 | 92.18384 | 92.19659 | 92.0838 | 91.86642 | 91.56256
458 | 91.15978 | 91.70295 | 92.04172 | 92.20438 | 92.21755 | 92.10513 | 91.8881 | 91.58455
458.1 | 91.17893 | 91.72257 | 92.06181 | 92.22492 | 92.2385 | 92.12647 | 91.90977 | 91.60653
458.2 | 91.19807 | 91.7422 | 92.0819 | 92.24546 | 92.25945 | 92.1478 | 91.93145 | 91.62851
458.3 | 91.21722 | 91.76182 | 92.102 | 92.266 | 92.28041 | 92.16913 | 91.95313 | 91.65049
458.4 | 91.23637 | 91.78145 | 92.12209 | 92.28654 | 92.30136 | 92.19046 | 91.9748 | 91.67247
458.5 | 91.25552 | 91.80107 | 92.14218 | 92.30707 | 92.32231 | 92.21179 | 91.99647 | 91.69445
458.6 | 91.27467 | 91.82069 | 92.16227 | 92.32761 | 92.34326 | 92.23313 | 92.01815 | 91.71643
458.7 | 91.29381 | 91.84031 | 92.18236 | 92.34814 | 92.36421 | 92.25445 | 92.03982 | 91.7384
458.8 | 91.31296 | 91.85993 | 92.20245 | 92.36868 | 92.38516 | 92.27578 | 92.06149 | 91.76038
458.9 | 91.3321 | 91.87955 | 92.22253 | 92.38921 | 92.40611 | 92.29711 | 92.08316 | 91.78236
459 | 91.35124 | 91.89917 | 92.24262 | 92.40974 | 92.42705 | 92.31844 | 92.10483 | 91.80433
459.1 | 91.37039 | 91.91879 | 92.2627 | 92.43027 | 92.448 | 92.33976 | 92.1265 | 91.82631
459.2 | 91.38953 | 91.93841 | 92.28279 | 92.4508 | 92.46895 | 92.36109 | 92.14817 | 91.84828
459.3 | 91.40867 | 91.95802 | 92.30287 | 92.47133 | 92.48989 | 92.38241 | 92.16984 | 91.87026
459.4 | 91.42781 | 91.97764 | 92.32296 | 92.49186 | 92.51083 | 92.40374 | 92.19151 | 91.89223
459.5 | 91.44695 | 91.99725 | 92.34304 | 92.51238 | 92.53178 | 92.42506 | 92.21317 | 91.9142
459.6 | 91.46609 | 92.01687 | 92.36312 | 92.53291 | 92.55272 | 92.44638 | 92.23484 | 91.93618
459.7 | 91.48523 | 92.03648 | 92.3832 | 92.55344 | 92.57366 | 92.4677 | 92.2565 | 91.95815
459.8 | 91.50437 | 92.05609 | 92.40328 | 92.57396 | 92.5946 | 92.48903 | 92.27817 | 91.98012
459.9 | 91.5235 | 92.0757 | 92.42336 | 92.59448 | 92.61554 | 92.51034 | 92.29983 | 92.00209
460 | 91.50547 | 92.06311 | 92.41677 | 92.59433 | 92.62209 | 92.52379 | 92.32025 | 92.02952
460.1 | 91.48735 | 92.0504 | 92.41007 | 92.59406 | 92.62853 | 92.53711 | 92.34055 | 92.05682
460.2 | 91.5064 | 92.06992 | 92.43005 | 92.61447 | 92.64934 | 92.55829 | 92.36207 | 92.07864
460.3 | 91.52546 | 92.08944 | 92.45002 | 92.63487 | 92.67016 | 92.57948 | 92.3836 | 92.10046
460.4 | 91.54451 | 92.10896 | 92.46999 | 92.65528 | 92.69097 | 92.60067 | 92.40512 | 92.12229
460.5 | 91.56356 | 92.12847 | 92.48996 | 92.67569 | 92.71178 | 92.62185 | 92.42664 | 92.14411
460.6 | 91.58261 | 92.14799 | 92.50994 | 92.69609 | 92.73259 | 92.64304 | 92.44816 | 92.16593
460.7 | 91.60166 | 92.1675 | 92.5299 | 92.7165 | 92.75341 | 92.66422 | 92.46968 | 92.18775
460.8 | 91.62071 | 92.18701 | 92.54987 | 92.7369 | 92.77422 | 92.6854 | 92.4912 | 92.20957
460.9 | 91.63976 | 92.20653 | 92.56984 | 92.75731 | 92.79502 | 92.70658 | 92.51272 | 92.23139
461 | 91.65881 | 92.22604 | 92.58981 | 92.77771 | 92.81583 | 92.72776 | 92.53424 | 92.25321
461.1 | 91.67786 | 92.24555 | 92.60978 | 92.79811 | 92.83664 | 92.74894 | 92.55575 | 92.27502
461.2 | 91.69691 | 92.26506 | 92.62974 | 92.81851 | 92.85745 | 92.77012 | 92.57727 | 92.29684
461.3 | 91.71596 | 92.28457 | 92.64971 | 92.83891 | 92.87825 | 92.7913 | 92.59878 | 92.31866
461.4 | 91.735 | 92.30407 | 92.66967 | 92.85931 | 92.89906 | 92.81248 | 92.6203 | 92.34047
461.5 | 91.75405 | 92.32358 | 92.68963 | 92.8797 | 92.91986 | 92.83366 | 92.64181 | 92.36229
461.6 | 91.77309 | 92.34309 | 92.70959 | 92.9001 | 92.94066 | 92.85483 | 92.66333 | 92.3841
461.7 | 91.79214 | 92.36259 | 92.72955 | 92.9205 | 92.96147 | 92.87601 | 92.68484 | 92.40591
461.8 | 91.81118 | 92.3821 | 92.74951 | 92.94089 | 92.98227 | 92.89718 | 92.70635 | 92.42773
461.9 | 91.83022 | 92.4016 | 92.76947 | 92.96129 | 93.00307 | 92.91835 | 92.72786 | 92.44954
462 | 91.84926 | 92.42111 | 92.78943 | 92.98168 | 93.02387 | 92.93953 | 92.74937 | 92.47135
462.1 | 91.8683 | 92.44061 | 92.80939 | 93.00207 | 93.04467 | 92.9607 | 92.77088 | 92.49316
462.2 | 91.88734 | 92.46011 | 92.82935 | 93.02246 | 93.06546 | 92.98187 | 92.79239 | 92.51497
462.3 | 91.90638 | 92.47961 | 92.8493 | 93.04285 | 93.08626 | 93.00304 | 92.8139 | 92.53678
462.4 | 91.92542 | 92.49911 | 92.86926 | 93.06324 | 93.10706 | 93.02421 | 92.8354 | 92.55859
462.5 | 91.94446 | 92.51861 | 92.88921 | 93.08363 | 93.12785 | 93.04538 | 92.85691 | 92.5804
462.6 | 91.9635 | 92.53811 | 92.90916 | 93.10402 | 93.14865 | 93.06654 | 92.87841 | 92.60221
462.7 | 91.98254 | 92.55761 | 92.92912 | 93.12441 | 93.16944 | 93.08771 | 92.89992 | 92.62401
462.8 | 92.00157 | 92.5771 | 92.94907 | 93.14479 | 93.19023 | 93.10888 | 92.92142 | 92.64582
462.9 | 92.02061 | 92.5966 | 92.96902 | 93.16518 | 93.21102 | 93.13004 | 92.94292 | 92.66762
463 | 92.03964 | 92.6161 | 92.98897 | 93.18556 | 93.23182 | 93.15121 | 92.96443 | 92.68943
463.1 | 92.05868 | 92.63559 | 93.00892 | 93.20595 | 93.25261 | 93.17237 | 92.98593 | 92.71123
463.2 | 92.07771 | 92.65508 | 93.02887 | 93.22633 | 93.27339 | 93.19353 | 93.00743 | 92.73303
463.3 | 92.09674 | 92.67458 | 93.04881 | 93.24671 | 93.29418 | 93.21469 | 93.02893 | 92.75484
463.4 | 92.11577 | 92.69407 | 93.06876 | 93.26709 | 93.31497 | 93.23585 | 93.05043 | 92.77664
463.5 | 92.1348 | 92.71356 | 93.0887 | 93.28747 | 93.33576 | 93.25701 | 93.07193 | 92.79844
463.6 | 92.15383 | 92.73305 | 93.10865 | 93.30785 | 93.35654 | 93.27817 | 93.09342 | 92.82024
463.7 | 92.17286 | 92.75254 | 93.12859 | 93.32823 | 93.37733 | 93.29933 | 93.11492 | 92.84204
463.8 | 92.19189 | 92.77203 | 93.14854 | 93.34861 | 93.39811 | 93.32049 | 93.13642 | 92.86384
463.9 | 92.21092 | 92.79152 | 93.16848 | 93.36898 | 93.41889 | 93.34165 | 93.15791 | 92.88564
464 | 92.22995 | 92.811 | 93.18842 | 93.38936 | 93.43968 | 93.3628 | 93.17941 | 92.90744
464.1 | 92.24898 | 92.83049 | 93.20836 | 93.40974 | 93.46046 | 93.38396 | 93.2009 | 92.92923
464.2 | 92.268 | 92.84997 | 93.2283 | 93.43011 | 93.48124 | 93.40511 | 93.2224 | 92.95103
464.3 | 92.28703 | 92.86946 | 93.24824 | 93.45048 | 93.50202 | 93.42626 | 93.24389 | 92.97282
464.4 | 92.30605 | 92.88894 | 93.26817 | 93.47085 | 93.5228 | 93.44742 | 93.26538 | 92.99462
464.5 | 92.32508 | 92.90843 | 93.28811 | 93.49123 | 93.54357 | 93.46857 | 93.28687 | 93.01641
464.6 | 92.3441 | 92.92791 | 93.30805 | 93.5116 | 93.56435 | 93.48972 | 93.30836 | 93.03821
464.7 | 92.36312 | 92.94739 | 93.32798 | 93.53196 | 93.58513 | 93.51087 | 93.32985 | 93.06
464.8 | 92.38214 | 92.96687 | 93.34792 | 93.55233 | 93.6059 | 93.53202 | 93.35134 | 93.08179
464.9 | 92.40116 | 92.98635 | 93.36785 | 93.5727 | 93.62668 | 93.55317 | 93.37283 | 93.10358
465 | 92.42018 | 93.00583 | 93.38778 | 93.59307 | 93.64745 | 93.57432 | 93.39431 | 93.12537
465.1 | 92.4392 | 93.02531 | 93.40771 | 93.61343 | 93.66822 | 93.59546 | 93.4158 | 93.14716
465.2 | 92.45822 | 93.04479 | 93.42764 | 93.6338 | 93.68899 | 93.61661 | 93.43728 | 93.16895
465.3 | 92.47724 | 93.06426 | 93.44757 | 93.65416 | 93.70976 | 93.63775 | 93.45877 | 93.19074
465.4 | 92.49626 | 93.08374 | 93.4675 | 93.67453 | 93.73053 | 93.6589 | 93.48025 | 93.21253
465.5 | 92.51528 | 93.10321 | 93.48743 | 93.69489 | 93.7513 | 93.68004 | 93.50174 | 93.23432
465.6 | 92.53429 | 93.12269 | 93.50736 | 93.71525 | 93.77207 | 93.70118 | 93.52322 | 93.25611
465.7 | 92.55331 | 93.14216 | 93.52728 | 93.73561 | 93.79284 | 93.72233 | 93.5447 | 93.27789
465.8 | 92.57232 | 93.16163 | 93.54721 | 93.75597 | 93.81361 | 93.74347 | 93.56618 | 93.29968
465.9 | 92.59134 | 93.1811 | 93.56713 | 93.77633 | 93.83437 | 93.76461 | 93.58766 | 93.32146
466 | 92.61035 | 93.20058 | 93.58706 | 93.79669 | 93.85514 | 93.78575 | 93.60914 | 93.34324
466.1 | 92.62936 | 93.22005 | 93.60698 | 93.81704 | 93.8759 | 93.80688 | 93.63062 | 93.36503
466.2 | 92.64837 | 93.23952 | 93.6269 | 93.8374 | 93.89666 | 93.82802 | 93.6521 | 93.38681
466.3 | 92.66739 | 93.25898 | 93.64682 | 93.85776 | 93.91743 | 93.84916 | 93.67357 | 93.40859
466.4 | 92.6864 | 93.27845 | 93.66674 | 93.87811 | 93.93819 | 93.8703 | 93.69505 | 93.43037
466.5 | 92.70541 | 93.29792 | 93.68666 | 93.89846 | 93.95895 | 93.89143 | 93.71652 | 93.45215
466.6 | 92.72442 | 93.31738 | 93.70658 | 93.91882 | 93.97971 | 93.91256 | 93.738 | 93.47393
466.7 | 92.74342 | 93.33685 | 93.7265 | 93.93917 | 94.00047 | 93.9337 | 93.75947 | 93.49571
466.8 | 92.76243 | 93.35631 | 93.74642 | 93.95952 | 94.02122 | 93.95483 | 93.78095 | 93.51749
466.9 | 92.78144 | 93.37578 | 93.76633 | 93.97987 | 94.04198 | 93.97596 | 93.80242 | 93.53927
467 | 92.80045 | 93.39524 | 93.78625 | 94.00022 | 94.06274 | 93.99709 | 93.82389 | 93.56105
467.1 | 92.81945 | 93.4147 | 93.80616 | 94.02057 | 94.08349 | 94.01822 | 93.84536 | 93.58282
467.2 | 92.83846 | 93.43416 | 93.82608 | 94.04091 | 94.10425 | 94.03935 | 93.86683 | 93.6046
467.3 | 92.85746 | 93.45363 | 93.84599 | 94.06126 | 94.125 | 94.06048 | 93.8883 | 93.62637
467.4 | 92.87646 | 93.47309 | 93.8659 | 94.08161 | 94.14575 | 94.08161 | 93.90977 | 93.64815
467.5 | 92.89547 | 93.49254 | 93.88581 | 94.10195 | 94.1665 | 94.10274 | 93.93124 | 93.66992
467.6 | 92.91447 | 93.512 | 93.90572 | 94.1223 | 94.18726 | 94.12386 | 93.9527 | 93.69169
467.7 | 92.93347 | 93.53146 | 93.92563 | 94.14264 | 94.20801 | 94.14499 | 93.97417 | 93.71347
467.8 | 92.95247 | 93.55092 | 93.94554 | 94.16298 | 94.22875 | 94.16611 | 93.99564 | 93.73524
467.9 | 92.97147 | 93.57037 | 93.96545 | 94.18332 | 94.2495 | 94.18724 | 94.0171 | 93.75701
468 | 92.99047 | 93.58983 | 93.98535 | 94.20366 | 94.27025 | 94.20836 | 94.03856 | 93.77878
468.1 | 93.00947 | 93.60928 | 94.00526 | 94.224 | 94.291 | 94.22948 | 94.06003 | 93.80055
468.2 | 93.02847 | 93.62873 | 94.02516 | 94.24434 | 94.31174 | 94.2506 | 94.08149 | 93.82232
468.3 | 93.04746 | 93.64819 | 94.04507 | 94.26468 | 94.33249 | 94.27172 | 94.10295 | 93.84408
468.4 | 93.06646 | 93.66764 | 94.06497 | 94.28502 | 94.35323 | 94.29284 | 94.12441 | 93.86585
468.5 | 93.08546 | 93.68709 | 94.08487 | 94.30535 | 94.37398 | 94.31396 | 94.14587 | 93.88762
468.6 | 93.10445 | 93.70654 | 94.10478 | 94.32569 | 94.39472 | 94.33508 | 94.16733 | 93.90938
468.7 | 93.12345 | 93.72599 | 94.12468 | 94.34602 | 94.41546 | 94.3562 | 94.18879 | 93.93115
468.8 | 93.14244 | 93.74544 | 94.14458 | 94.36635 | 94.4362 | 94.37731 | 94.21025 | 93.95291
468.9 | 93.16143 | 93.76489 | 94.16447 | 94.38669 | 94.45694 | 94.39843 | 94.2317 | 93.97468
469 | 93.18043 | 93.78433 | 94.18437 | 94.40702 | 94.47768 | 94.41954 | 94.25316 | 93.99644
469.1 | 93.19942 | 93.80378 | 94.20427 | 94.42735 | 94.49842 | 94.44066 | 94.27462 | 94.0182
469.2 | 93.21841 | 93.82323 | 94.22417 | 94.44768 | 94.51915 | 94.46177 | 94.29607 | 94.03996
469.3 | 93.2374 | 93.84267 | 94.24406 | 94.46801 | 94.53989 | 94.48288 | 94.31752 | 94.06173
469.4 | 93.25639 | 93.86211 | 94.26396 | 94.48834 | 94.56062 | 94.50399 | 94.33898 | 94.08349
469.5 | 93.27538 | 93.88156 | 94.28385 | 94.50866 | 94.58136 | 94.5251 | 94.36043 | 94.10525
469.6 | 93.29437 | 93.901 | 94.30374 | 94.52899 | 94.60209 | 94.54621 | 94.38188 | 94.127
469.7 | 93.31335 | 93.92044 | 94.32364 | 94.54932 | 94.62283 | 94.56732 | 94.40333 | 94.14876
469.8 | 93.33234 | 93.93988 | 94.34353 | 94.56964 | 94.64356 | 94.58843 | 94.42478 | 94.17052
469.9 | 93.35133 | 93.95932 | 94.36342 | 94.58996 | 94.66429 | 94.60954 | 94.44623 | 94.19228
470 | 93.33818 | 93.95041 | 94.35926 | 94.59095 | 94.67069 | 94.62153 | 94.46392 | 94.21571
470.1 | 93.32494 | 93.9414 | 94.35501 | 94.59184 | 94.67699 | 94.63342 | 94.48151 | 94.23904
470.2 | 93.34385 | 93.96076 | 94.37481 | 94.61206 | 94.69761 | 94.65441 | 94.50283 | 94.26067
470.3 | 93.36276 | 93.98011 | 94.39461 | 94.63228 | 94.71823 | 94.6754 | 94.52416 | 94.2823
470.4 | 93.38168 | 93.99947 | 94.4144 | 94.65251 | 94.73886 | 94.69639 | 94.54549 | 94.30393
470.5 | 93.40059 | 94.01883 | 94.4342 | 94.67273 | 94.75948 | 94.71738 | 94.56682 | 94.32556
470.6 | 93.4195 | 94.03818 | 94.454 | 94.69295 | 94.7801 | 94.73837 | 94.58814 | 94.34718
470.7 | 93.43841 | 94.05754 | 94.4738 | 94.71317 | 94.80072 | 94.75936 | 94.60947 | 94.36881
470.8 | 93.45732 | 94.07689 | 94.49359 | 94.73339 | 94.82134 | 94.78035 | 94.63079 | 94.39044
470.9 | 93.47623 | 94.09625 | 94.51339 | 94.75361 | 94.84196 | 94.80134 | 94.65212 | 94.41206
471 | 93.49514 | 94.1156 | 94.53318 | 94.77383 | 94.86257 | 94.82232 | 94.67344 | 94.43369
471.1 | 93.51405 | 94.13495 | 94.55297 | 94.79405 | 94.88319 | 94.84331 | 94.69476 | 94.45531
471.2 | 93.53296 | 94.1543 | 94.57276 | 94.81426 | 94.90381 | 94.8643 | 94.71608 | 94.47694
471.3 | 93.55187 | 94.17365 | 94.59256 | 94.83448 | 94.92442 | 94.88528 | 94.7374 | 94.49856
471.4 | 93.57077 | 94.193 | 94.61235 | 94.8547 | 94.94504 | 94.90626 | 94.75872 | 94.52018
471.5 | 93.58968 | 94.21235 | 94.63214 | 94.87491 | 94.96565 | 94.92724 | 94.78004 | 94.5418
471.6 | 93.60858 | 94.2317 | 94.65192 | 94.89512 | 94.98626 | 94.94823 | 94.80136 | 94.56342
471.7 | 93.62749 | 94.25105 | 94.67171 | 94.91533 | 95.00687 | 94.96921 | 94.82267 | 94.58504
471.8 | 93.64639 | 94.2704 | 94.6915 | 94.93555 | 95.02748 | 94.99019 | 94.84399 | 94.60666
471.9 | 93.66529 | 94.28974 | 94.71129 | 94.95576 | 95.04809 | 95.01117 | 94.86531 | 94.62828
472 | 93.6842 | 94.30909 | 94.73107 | 94.97597 | 95.0687 | 95.03214 | 94.88662 | 94.6499
472.1 | 93.7031 | 94.32843 | 94.75086 | 94.99617 | 95.08931 | 95.05312 | 94.90794 | 94.67152
472.2 | 93.722 | 94.34777 | 94.77064 | 95.01638 | 95.10992 | 95.0741 | 94.92925 | 94.69313
472.3 | 93.7409 | 94.36712 | 94.79042 | 95.03659 | 95.13052 | 95.09507 | 94.95056 | 94.71475
472.4 | 93.7598 | 94.38646 | 94.8102 | 95.05679 | 95.15113 | 95.11605 | 94.97187 | 94.73636
472.5 | 93.7787 | 94.4058 | 94.82998 | 95.077 | 95.17173 | 95.13702 | 94.99318 | 94.75798
472.6 | 93.7976 | 94.42514 | 94.84976 | 95.0972 | 95.19234 | 95.158 | 95.01449 | 94.77959
472.7 | 93.81649 | 94.44448 | 94.86954 | 95.11741 | 95.21294 | 95.17897 | 95.0358 | 94.80121
472.8 | 93.83539 | 94.46382 | 94.88932 | 95.13761 | 95.23354 | 95.19994 | 95.05711 | 94.82282
472.9 | 93.85429 | 94.48316 | 94.9091 | 95.15781 | 95.25414 | 95.22091 | 95.07842 | 94.84443
473 | 93.87318 | 94.50249 | 94.92888 | 95.17801 | 95.27474 | 95.24188 | 95.09973 | 94.86604
473.1 | 93.89208 | 94.52183 | 94.94865 | 95.19821 | 95.29534 | 95.26285 | 95.12103 | 94.88765
473.2 | 93.91097 | 94.54116 | 94.96843 | 95.21841 | 95.31594 | 95.28382 | 95.14234 | 94.90926
473.3 | 93.92987 | 94.5605 | 94.9882 | 95.23861 | 95.33654 | 95.30478 | 95.16364 | 94.93087
473.4 | 93.94876 | 94.57983 | 95.00798 | 95.25881 | 95.35714 | 95.32575 | 95.18495 | 94.95248
473.5 | 93.96765 | 94.59917 | 95.02775 | 95.279 | 95.37773 | 95.34672 | 95.20625 | 94.97408
473.6 | 93.98654 | 94.6185 | 95.04752 | 95.2992 | 95.39833 | 95.36768 | 95.22755 | 94.99569
473.7 | 94.00543 | 94.63783 | 95.06729 | 95.3194 | 95.41892 | 95.38865 | 95.24885 | 95.0173
473.8 | 94.02432 | 94.65716 | 95.08706 | 95.33959 | 95.43952 | 95.40961 | 95.27015 | 95.0389
473.9 | 94.04321 | 94.67649 | 95.10683 | 95.35978 | 95.46011 | 95.43057 | 95.29145 | 95.0605
474 | 94.0621 | 94.69582 | 95.1266 | 95.37997 | 95.4807 | 95.45153 | 95.31275 | 95.08211
474.1 | 94.08099 | 94.71515 | 95.14637 | 95.40017 | 95.50129 | 95.47249 | 95.33405 | 95.10371
474.2 | 94.09988 | 94.73448 | 95.16613 | 95.42036 | 95.52188 | 95.49345 | 95.35535 | 95.12531
474.3 | 94.11877 | 94.75381 | 95.1859 | 95.44055 | 95.54247 | 95.51441 | 95.37665 | 95.14691
474.4 | 94.13765 | 94.77313 | 95.20567 | 95.46073 | 95.56306 | 95.53537 | 95.39794 | 95.16852
474.5 | 94.15654 | 94.79246 | 95.22543 | 95.48092 | 95.58364 | 95.55633 | 95.41924 | 95.19012
474.6 | 94.17542 | 94.81178 | 95.24519 | 95.50111 | 95.60423 | 95.57728 | 95.44053 | 95.21171
474.7 | 94.19431 | 94.83111 | 95.26496 | 95.5213 | 95.62482 | 95.59824 | 95.46183 | 95.23331
474.8 | 94.21319 | 94.85043 | 95.28472 | 95.54148 | 95.6454 | 95.61919 | 95.48312 | 95.25491
474.9 | 94.23207 | 94.86975 | 95.30448 | 95.56167 | 95.66599 | 95.64015 | 95.50441 | 95.27651
475 | 94.25095 | 94.88907 | 95.32424 | 95.58185 | 95.68657 | 95.6611 | 95.5257 | 95.2981
475.1 | 94.26984 | 94.9084 | 95.344 | 95.60203 | 95.70715 | 95.68205 | 95.54699 | 95.3197
475.2 | 94.28872 | 94.92772 | 95.36376 | 95.62221 | 95.72773 | 95.70301 | 95.56828 | 95.3413
475.3 | 94.3076 | 94.94703 | 95.38351 | 95.64239 | 95.74831 | 95.72396 | 95.58957 | 95.36289
475.4 | 94.32648 | 94.96635 | 95.40327 | 95.66257 | 95.76889 | 95.74491 | 95.61086 | 95.38448
475.5 | 94.34536 | 94.98567 | 95.42303 | 95.68275 | 95.78947 | 95.76586 | 95.63215 | 95.40608
475.6 | 94.36423 | 95.00499 | 95.44278 | 95.70293 | 95.81005 | 95.7868 | 95.65343 | 95.42767
475.7 | 94.38311 | 95.0243 | 95.46254 | 95.72311 | 95.83063 | 95.80775 | 95.67472 | 95.44926
475.8 | 94.40199 | 95.04362 | 95.48229 | 95.74329 | 95.8512 | 95.8287 | 95.696 | 95.47085
475.9 | 94.42086 | 95.06294 | 95.50204 | 95.76346 | 95.87178 | 95.84964 | 95.71729 | 95.49244
476 | 94.43974 | 95.08225 | 95.5218 | 95.78364 | 95.89235 | 95.87059 | 95.73857 | 95.51403
476.1 | 94.45861 | 95.10156 | 95.54155 | 95.80381 | 95.91293 | 95.89153 | 95.75985 | 95.53562
476.2 | 94.47749 | 95.12088 | 95.5613 | 95.82398 | 95.9335 | 95.91247 | 95.78114 | 95.55721
476.3 | 94.49636 | 95.14019 | 95.58105 | 95.84416 | 95.95407 | 95.93342 | 95.80242 | 95.57879
476.4 | 94.51524 | 95.1595 | 95.60079 | 95.86433 | 95.97464 | 95.95436 | 95.8237 | 95.60038
476.5 | 94.53411 | 95.17881 | 95.62054 | 95.8845 | 95.99521 | 95.9753 | 95.84498 | 95.62196
476.6 | 94.55298 | 95.19812 | 95.64029 | 95.90467 | 96.01578 | 95.99624 | 95.86626 | 95.64355
476.7 | 94.57185 | 95.21743 | 95.66003 | 95.92484 | 96.03635 | 96.01718 | 95.88753 | 95.66513
476.8 | 94.59072 | 95.23673 | 95.67978 | 95.94501 | 96.05692 | 96.03812 | 95.90881 | 95.68672
476.9 | 94.60959 | 95.25604 | 95.69952 | 95.96517 | 96.07748 | 96.05905 | 95.93009 | 95.7083
477 | 94.62846 | 95.27535 | 95.71927 | 95.98534 | 96.09805 | 96.07999 | 95.95136 | 95.72988
477.1 | 94.64733 | 95.29465 | 95.73901 | 96.00551 | 96.11861 | 96.10093 | 95.97264 | 95.75146
477.2 | 94.66619 | 95.31396 | 95.75875 | 96.02567 | 96.13918 | 96.12186 | 95.99391 | 95.77304
477.3 | 94.68506 | 95.33326 | 95.77849 | 96.04583 | 96.15974 | 96.1428 | 96.01519 | 95.79462
477.4 | 94.70393 | 95.35257 | 95.79823 | 96.066 | 96.1803 | 96.16373 | 96.03646 | 95.8162
477.5 | 94.72279 | 95.37187 | 95.81797 | 96.08616 | 96.20087 | 96.18466 | 96.05773 | 95.83778
477.6 | 94.74166 | 95.39117 | 95.83771 | 96.10632 | 96.22143 | 96.20559 | 96.079 | 95.85936
477.7 | 94.76052 | 95.41047 | 95.85745 | 96.12648 | 96.24199 | 96.22652 | 96.10027 | 95.88094
477.8 | 94.77939 | 95.42977 | 95.87719 | 96.14664 | 96.26254 | 96.24745 | 96.12154 | 95.90251
477.9 | 94.79825 | 95.44907 | 95.89692 | 96.1668 | 96.2831 | 96.26838 | 96.14281 | 95.92409
478 | 94.81711 | 95.46837 | 95.91666 | 96.18696 | 96.30366 | 96.28931 | 96.16408 | 95.94566
478.1 | 94.83597 | 95.48767 | 95.93639 | 96.20711 | 96.32422 | 96.31024 | 96.18534 | 95.96724
478.2 | 94.85483 | 95.50697 | 95.95613 | 96.22727 | 96.34477 | 96.33116 | 96.20661 | 95.98881
478.3 | 94.8737 | 95.52626 | 95.97586 | 96.24742 | 96.36533 | 96.35209 | 96.22787 | 96.01038
478.4 | 94.89255 | 95.54556 | 95.99559 | 96.26758 | 96.38588 | 96.37301 | 96.24914 | 96.03195
478.5 | 94.91141 | 95.56485 | 96.01532 | 96.28773 | 96.40643 | 96.39394 | 96.2704 | 96.05352
478.6 | 94.93027 | 95.58415 | 96.03505 | 96.30789 | 96.42699 | 96.41486 | 96.29167 | 96.0751
478.7 | 94.94913 | 95.60344 | 96.05478 | 96.32804 | 96.44754 | 96.43578 | 96.31293 | 96.09666
478.8 | 94.96799 | 95.62273 | 96.07451 | 96.34819 | 96.46809 | 96.45671 | 96.33419 | 96.11823
478.9 | 94.98684 | 95.64202 | 96.09424 | 96.36834 | 96.48864 | 96.47763 | 96.35545 | 96.1398
479 | 95.0057 | 95.66132 | 96.11396 | 96.38849 | 96.50919 | 96.49855 | 96.37671 | 96.16137
479.1 | 95.02455 | 95.68061 | 96.13369 | 96.40864 | 96.52973 | 96.51947 | 96.39797 | 96.18294
479.2 | 95.04341 | 95.6999 | 96.15342 | 96.42878 | 96.55028 | 96.54038 | 96.41923 | 96.2045
479.3 | 95.06226 | 95.71918 | 96.17314 | 96.44893 | 96.57083 | 96.5613 | 96.44049 | 96.22607
479.4 | 95.08112 | 95.73847 | 96.19286 | 96.46908 | 96.59137 | 96.58222 | 96.46174 | 96.24763
479.5 | 95.09997 | 95.75776 | 96.21259 | 96.48922 | 96.61192 | 96.60313 | 96.483 | 96.2692
479.6 | 95.11882 | 95.77705 | 96.23231 | 96.50937 | 96.63246 | 96.62405 | 96.50425 | 96.29076
479.7 | 95.13767 | 95.79633 | 96.25203 | 96.52951 | 96.653 | 96.64496 | 96.52551 | 96.31232
479.8 | 95.15652 | 95.81562 | 96.27175 | 96.54965 | 96.67354 | 96.66588 | 96.54676 | 96.33388
479.9 | 95.17537 | 95.8349 | 96.29147 | 96.56979 | 96.69409 | 96.68679 | 96.56801 | 96.35544
480 | 95.16278 | 95.826 | 96.2868 | 96.56976 | 96.69898 | 96.69681 | 96.58329 | 96.37604
480.1 | 95.15012 | 95.81704 | 96.28206 | 96.56965 | 96.7038 | 96.70675 | 96.59848 | 96.39654
480.2 | 95.16892 | 95.83626 | 96.30171 | 96.58972 | 96.72426 | 96.72757 | 96.61964 | 96.418
480.3 | 95.18772 | 95.85548 | 96.32136 | 96.60978 | 96.74471 | 96.74839 | 96.64079 | 96.43946
480.4 | 95.20651 | 95.87471 | 96.34101 | 96.62984 | 96.76517 | 96.76921 | 96.66194 | 96.46091
480.5 | 95.22531 | 95.89393 | 96.36066 | 96.64991 | 96.78562 | 96.79003 | 96.6831 | 96.48237
480.6 | 95.2441 | 95.91315 | 96.38031 | 96.66997 | 96.80607 | 96.81085 | 96.70425 | 96.50382
480.7 | 95.2629 | 95.93237 | 96.39996 | 96.69003 | 96.82653 | 96.83167 | 96.7254 | 96.52528
480.8 | 95.28169 | 95.95159 | 96.4196 | 96.71009 | 96.84698 | 96.85248 | 96.74655 | 96.54673
480.9 | 95.30049 | 95.97081 | 96.43925 | 96.73015 | 96.86743 | 96.8733 | 96.7677 | 96.56818
481 | 95.31928 | 95.99003 | 96.45889 | 96.7502 | 96.88788 | 96.89411 | 96.78885 | 96.58964
481.1 | 95.33807 | 96.00924 | 96.47853 | 96.77026 | 96.90833 | 96.91492 | 96.81 | 96.61109
481.2 | 95.35686 | 96.02846 | 96.49818 | 96.79032 | 96.92877 | 96.93574 | 96.83114 | 96.63254
481.3 | 95.37565 | 96.04768 | 96.51782 | 96.81037 | 96.94922 | 96.95655 | 96.85229 | 96.65399
481.4 | 95.39444 | 96.06689 | 96.53746 | 96.83043 | 96.96967 | 96.97736 | 96.87343 | 96.67543
481.5 | 95.41323 | 96.0861 | 96.5571 | 96.85048 | 96.99011 | 96.99817 | 96.89458 | 96.69688
481.6 | 95.43202 | 96.10532 | 96.57674 | 96.87053 | 97.01056 | 97.01898 | 96.91572 | 96.71833
481.7 | 95.45081 | 96.12453 | 96.59638 | 96.89058 | 97.031 | 97.03979 | 96.93687 | 96.73978
481.8 | 95.4696 | 96.14374 | 96.61602 | 96.91064 | 97.05144 | 97.0606 | 96.95801 | 96.76122
481.9 | 95.48839 | 96.16295 | 96.63565 | 96.93069 | 97.07188 | 97.0814 | 96.97915 | 96.78267
482 | 95.50717 | 96.18217 | 96.65529 | 96.95074 | 97.09233 | 97.10221 | 97.00029 | 96.80411
482.1 | 95.52596 | 96.20138 | 96.67492 | 96.97078 | 97.11277 | 97.12301 | 97.02143 | 96.82556
482.2 | 95.54474 | 96.22058 | 96.69456 | 96.99083 | 97.13321 | 97.14382 | 97.04257 | 96.847
482.3 | 95.56353 | 96.23979 | 96.71419 | 97.01088 | 97.15364 | 97.16462 | 97.06371 | 96.86844
482.4 | 95.58231 | 96.259 | 96.73383 | 97.03092 | 97.17408 | 97.18542 | 97.08485 | 96.88988
482.5 | 95.60109 | 96.27821 | 96.75346 | 97.05097 | 97.19452 | 97.20623 | 97.10598 | 96.91132
482.6 | 95.61988 | 96.29741 | 96.77309 | 97.07101 | 97.21496 | 97.22703 | 97.12712 | 96.93276
482.7 | 95.63866 | 96.31662 | 96.79272 | 97.09106 | 97.23539 | 97.24783 | 97.14825 | 96.9542
482.8 | 95.65744 | 96.33582 | 96.81235 | 97.1111 | 97.25582 | 97.26863 | 97.16939 | 96.97564
482.9 | 95.67622 | 96.35503 | 96.83198 | 97.13114 | 97.27626 | 97.28942 | 97.19052 | 96.99708
483 | 95.695 | 96.37423 | 96.85161 | 97.15118 | 97.29669 | 97.31022 | 97.21165 | 97.01852
483.1 | 95.71378 | 96.39343 | 96.87123 | 97.17122 | 97.31712 | 97.33102 | 97.23279 | 97.03995
483.2 | 95.73256 | 96.41263 | 96.89086 | 97.19126 | 97.33755 | 97.35182 | 97.25392 | 97.06139
483.3 | 95.75134 | 96.43184 | 96.91049 | 97.2113 | 97.35798 | 97.37261 | 97.27505 | 97.08282
483.4 | 95.77012 | 96.45104 | 96.93011 | 97.23134 | 97.37841 | 97.3934 | 97.29618 | 97.10426
483.5 | 95.78889 | 96.47024 | 96.94973 | 97.25138 | 97.39884 | 97.4142 | 97.31731 | 97.12569
483.6 | 95.80767 | 96.48943 | 96.96936 | 97.27141 | 97.41927 | 97.43499 | 97.33844 | 97.14712
483.7 | 95.82644 | 96.50863 | 96.98898 | 97.29145 | 97.4397 | 97.45578 | 97.35956 | 97.16855
483.8 | 95.84522 | 96.52783 | 97.0086 | 97.31148 | 97.46012 | 97.47657 | 97.38069 | 97.18999
483.9 | 95.86399 | 96.54703 | 97.02822 | 97.33151 | 97.48055 | 97.49736 | 97.40182 | 97.21142
484 | 95.88277 | 96.56622 | 97.04784 | 97.35155 | 97.50097 | 97.51815 | 97.42294 | 97.23285
484.1 | 95.90154 | 96.58542 | 97.06746 | 97.37158 | 97.5214 | 97.53894 | 97.44406 | 97.25428
484.2 | 95.92031 | 96.60461 | 97.08708 | 97.39161 | 97.54182 | 97.55973 | 97.46519 | 97.2757
484.3 | 95.93909 | 96.62381 | 97.1067 | 97.41164 | 97.56224 | 97.58052 | 97.48631 | 97.29713
484.4 | 95.95786 | 96.643 | 97.12632 | 97.43167 | 97.58266 | 97.6013 | 97.50743 | 97.31856
484.5 | 95.97663 | 96.66219 | 97.14593 | 97.4517 | 97.60308 | 97.62209 | 97.52855 | 97.33998
484.6 | 95.9954 | 96.68138 | 97.16555 | 97.47172 | 97.6235 | 97.64287 | 97.54967 | 97.36141
484.7 | 96.01417 | 96.70057 | 97.18516 | 97.49175 | 97.64392 | 97.66366 | 97.57079 | 97.38283
484.8 | 96.03294 | 96.71976 | 97.20477 | 97.51178 | 97.66434 | 97.68444 | 97.59191 | 97.40426
484.9 | 96.0517 | 96.73895 | 97.22439 | 97.5318 | 97.68475 | 97.70522 | 97.61303 | 97.42568
485 | 96.07047 | 96.75814 | 97.244 | 97.55183 | 97.70517 | 97.726 | 97.63415 | 97.4471
485.1 | 96.08924 | 96.77733 | 97.26361 | 97.57185 | 97.72558 | 97.74678 | 97.65526 | 97.46853
485.2 | 96.108 | 96.79652 | 97.28322 | 97.59187 | 97.746 | 97.76756 | 97.67638 | 97.48995
485.3 | 96.12677 | 96.8157 | 97.30283 | 97.61189 | 97.76641 | 97.78834 | 97.69749 | 97.51137
485.4 | 96.14554 | 96.83489 | 97.32244 | 97.63192 | 97.78682 | 97.80912 | 97.71861 | 97.53279
485.5 | 96.1643 | 96.85407 | 97.34205 | 97.65194 | 97.80723 | 97.8299 | 97.73972 | 97.5542
485.6 | 96.18306 | 96.87326 | 97.36166 | 97.67196 | 97.82765 | 97.85067 | 97.76083 | 97.57562
485.7 | 96.20183 | 96.89244 | 97.38126 | 97.69197 | 97.84806 | 97.87145 | 97.78195 | 97.59704
485.8 | 96.22059 | 96.91162 | 97.40087 | 97.71199 | 97.86846 | 97.89222 | 97.80306 | 97.61846
485.9 | 96.23935 | 96.93081 | 97.42047 | 97.73201 | 97.88887 | 97.913 | 97.82417 | 97.63987
486 | 96.25811 | 96.94999 | 97.44008 | 97.75202 | 97.90928 | 97.93377 | 97.84528 | 97.66129
486.1 | 96.27687 | 96.96917 | 97.45968 | 97.77204 | 97.92969 | 97.95454 | 97.86638 | 97.6827
486.2 | 96.29563 | 96.98835 | 97.47928 | 97.79205 | 97.95009 | 97.97531 | 97.88749 | 97.70412
486.3 | 96.31439 | 97.00753 | 97.49888 | 97.81207 | 97.9705 | 97.99608 | 97.9086 | 97.72553
486.4 | 96.33315 | 97.02671 | 97.51849 | 97.83208 | 97.9909 | 98.01685 | 97.92971 | 97.74694
486.5 | 96.35191 | 97.04588 | 97.53809 | 97.85209 | 98.01131 | 98.03762 | 97.95081 | 97.76835
486.6 | 96.37067 | 97.06506 | 97.55769 | 97.8721 | 98.03171 | 98.05839 | 97.97192 | 97.78976
486.7 | 96.38942 | 97.08424 | 97.57728 | 97.89211 | 98.05211 | 98.07916 | 97.99302 | 97.81117
486.8 | 96.40818 | 97.10341 | 97.59688 | 97.91212 | 98.07251 | 98.09992 | 98.01412 | 97.83258
486.9 | 96.42694 | 97.12259 | 97.61648 | 97.93213 | 98.09291 | 98.12069 | 98.03522 | 97.85399
487 | 96.44569 | 97.14176 | 97.63607 | 97.95214 | 98.11331 | 98.14145 | 98.05633 | 97.8754
487.1 | 96.46445 | 97.16093 | 97.65567 | 97.97214 | 98.13371 | 98.16222 | 98.07743 | 97.8968
487.2 | 96.4832 | 97.18011 | 97.67526 | 97.99215 | 98.1541 | 98.18298 | 98.09853 | 97.91821
487.3 | 96.50195 | 97.19928 | 97.69486 | 98.01216 | 98.1745 | 98.20374 | 98.11963 | 97.93962
487.4 | 96.52071 | 97.21845 | 97.71445 | 98.03216 | 98.1949 | 98.2245 | 98.14072 | 97.96102
487.5 | 96.53946 | 97.23762 | 97.73404 | 98.05216 | 98.21529 | 98.24526 | 98.16182 | 97.98243
487.6 | 96.55821 | 97.25679 | 97.75364 | 98.07217 | 98.23569 | 98.26602 | 98.18292 | 98.00383
487.7 | 96.57696 | 97.27596 | 97.77323 | 98.09217 | 98.25608 | 98.28678 | 98.20401 | 98.02523
487.8 | 96.59571 | 97.29513 | 97.79282 | 98.11217 | 98.27647 | 98.30754 | 98.22511 | 98.04663
487.9 | 96.61446 | 97.3143 | 97.8124 | 98.13217 | 98.29686 | 98.3283 | 98.2462 | 98.06803
488 | 96.63321 | 97.33346 | 97.83199 | 98.15217 | 98.31725 | 98.34906 | 98.2673 | 98.08943
488.1 | 96.65196 | 97.35263 | 97.85158 | 98.17217 | 98.33764 | 98.36981 | 98.28839 | 98.11083
488.2 | 96.67071 | 97.37179 | 97.87117 | 98.19216 | 98.35803 | 98.39057 | 98.30948 | 98.13223
488.3 | 96.68945 | 97.39096 | 97.89075 | 98.21216 | 98.37842 | 98.41132 | 98.33057 | 98.15363
488.4 | 96.7082 | 97.41012 | 97.91034 | 98.23216 | 98.39881 | 98.43207 | 98.35166 | 98.17503
488.5 | 96.72695 | 97.42929 | 97.92992 | 98.25215 | 98.41919 | 98.45283 | 98.37275 | 98.19643
488.6 | 96.74569 | 97.44845 | 97.94951 | 98.27215 | 98.43958 | 98.47358 | 98.39384 | 98.21782
488.7 | 96.76444 | 97.46761 | 97.96909 | 98.29214 | 98.45996 | 98.49433 | 98.41493 | 98.23922
488.8 | 96.78318 | 97.48677 | 97.98867 | 98.31213 | 98.48035 | 98.51508 | 98.43602 | 98.26061
488.9 | 96.80192 | 97.50593 | 98.00825 | 98.33213 | 98.50073 | 98.53583 | 98.4571 | 98.28201
489 | 96.82067 | 97.52509 | 98.02783 | 98.35212 | 98.52111 | 98.55658 | 98.47819 | 98.3034
489.1 | 96.83941 | 97.54425 | 98.04741 | 98.37211 | 98.5415 | 98.57732 | 98.49927 | 98.32479
489.2 | 96.85815 | 97.56341 | 98.06699 | 98.3921 | 98.56188 | 98.59807 | 98.52036 | 98.34618
489.3 | 96.87689 | 97.58257 | 98.08657 | 98.41208 | 98.58226 | 98.61882 | 98.54144 | 98.36757
489.4 | 96.89563 | 97.60172 | 98.10615 | 98.43207 | 98.60264 | 98.63956 | 98.56252 | 98.38896
489.5 | 96.91437 | 97.62088 | 98.12572 | 98.45206 | 98.62301 | 98.6603 | 98.58361 | 98.41035
489.6 | 96.93311 | 97.64004 | 98.1453 | 98.47205 | 98.64339 | 98.68105 | 98.60469 | 98.43174
489.7 | 96.95185 | 97.65919 | 98.16487 | 98.49203 | 98.66377 | 98.70179 | 98.62577 | 98.45313
489.8 | 96.97059 | 97.67834 | 98.18445 | 98.51202 | 98.68414 | 98.72253 | 98.64685 | 98.47452
489.9 | 96.98933 | 97.6975 | 98.20402 | 98.532 | 98.70452 | 98.74327 | 98.66793 | 98.4959
490 | 96.97889 | 97.69041 | 98.20068 | 98.53272 | 98.70951 | 98.75268 | 98.68184 | 98.51437
490.1 | 96.96838 | 97.68324 | 98.19726 | 98.53335 | 98.71441 | 98.76201 | 98.69567 | 98.53275
490.2 | 96.98706 | 97.70233 | 98.21677 | 98.55326 | 98.73471 | 98.78266 | 98.71666 | 98.55404
490.3 | 97.00574 | 97.72142 | 98.23627 | 98.57317 | 98.755 | 98.80332 | 98.73765 | 98.57533
490.4 | 97.02443 | 97.74051 | 98.25578 | 98.59308 | 98.7753 | 98.82397 | 98.75863 | 98.59662
490.5 | 97.04311 | 97.7596 | 98.27528 | 98.61298 | 98.79559 | 98.84462 | 98.77962 | 98.61791
490.6 | 97.06179 | 97.77869 | 98.29478 | 98.63289 | 98.81588 | 98.86527 | 98.8006 | 98.6392
490.7 | 97.08047 | 97.79778 | 98.31428 | 98.6528 | 98.83617 | 98.88593 | 98.82159 | 98.66048
490.8 | 97.09914 | 97.81687 | 98.33379 | 98.6727 | 98.85646 | 98.90658 | 98.84257 | 98.68177
490.9 | 97.11782 | 97.83595 | 98.35328 | 98.6926 | 98.87675 | 98.92723 | 98.86355 | 98.70306
491 | 97.1365 | 97.85504 | 98.37278 | 98.71251 | 98.89704 | 98.94787 | 98.88454 | 98.72434
491.1 | 97.15518 | 97.87413 | 98.39228 | 98.73241 | 98.91732 | 98.96852 | 98.90552 | 98.74563
491.2 | 97.17385 | 97.89321 | 98.41178 | 98.75231 | 98.93761 | 98.98917 | 98.9265 | 98.76691
491.3 | 97.19253 | 97.91229 | 98.43128 | 98.77221 | 98.9579 | 99.00982 | 98.94748 | 98.7882
491.4 | 97.2112 | 97.93138 | 98.45077 | 98.79211 | 98.97818 | 99.03046 | 98.96846 | 98.80948
491.5 | 97.22988 | 97.95046 | 98.47027 | 98.81201 | 98.99846 | 99.05111 | 98.98943 | 98.83076
491.6 | 97.24855 | 97.96954 | 98.48976 | 98.83191 | 99.01875 | 99.07175 | 99.01041 | 98.85204
491.7 | 97.26722 | 97.98862 | 98.50926 | 98.8518 | 99.03903 | 99.09239 | 99.03139 | 98.87332
491.8 | 97.2859 | 98.0077 | 98.52875 | 98.8717 | 99.05931 | 99.11304 | 99.05236 | 98.8946
491.9 | 97.30457 | 98.02678 | 98.54824 | 98.89159 | 99.07959 | 99.13368 | 99.07334 | 98.91588
492 | 97.32324 | 98.04586 | 98.56773 | 98.91149 | 99.09987 | 99.15432 | 99.09431 | 98.93716
492.1 | 97.34191 | 98.06494 | 98.58722 | 98.93138 | 99.12015 | 99.17496 | 99.11529 | 98.95844
492.2 | 97.36058 | 98.08402 | 98.60671 | 98.95128 | 99.14043 | 99.1956 | 99.13626 | 98.97972
492.3 | 97.37925 | 98.1031 | 98.6262 | 98.97117 | 99.16071 | 99.21623 | 99.15723 | 99.00099
492.4 | 97.39792 | 98.12217 | 98.64569 | 98.99106 | 99.18098 | 99.23687 | 99.1782 | 99.02227
492.5 | 97.41659 | 98.14125 | 98.66518 | 99.01095 | 99.20126 | 99.25751 | 99.19917 | 99.04354
492.6 | 97.43526 | 98.16032 | 98.68466 | 99.03084 | 99.22153 | 99.27814 | 99.22014 | 99.06482
492.7 | 97.45392 | 98.1794 | 98.70415 | 99.05073 | 99.24181 | 99.29878 | 99.24111 | 99.08609
492.8 | 97.47259 | 98.19847 | 98.72363 | 99.07062 | 99.26208 | 99.31941 | 99.26208 | 99.10736
492.9 | 97.49126 | 98.21754 | 98.74312 | 99.0905 | 99.28235 | 99.34005 | 99.28304 | 99.12863
493 | 97.50992 | 98.23661 | 98.7626 | 99.11039 | 99.30262 | 99.36068 | 99.30401 | 99.1499
493.1 | 97.52859 | 98.25568 | 98.78208 | 99.13028 | 99.32289 | 99.38131 | 99.32497 | 99.17117
493.2 | 97.54725 | 98.27476 | 98.80157 | 99.15016 | 99.34316 | 99.40194 | 99.34594 | 99.19244
493.3 | 97.56592 | 98.29383 | 98.82105 | 99.17004 | 99.36343 | 99.42257 | 99.3669 | 99.21371
493.4 | 97.58458 | 98.31289 | 98.84053 | 99.18993 | 99.3837 | 99.4432 | 99.38787 | 99.23498
493.5 | 97.60324 | 98.33196 | 98.86001 | 99.20981 | 99.40397 | 99.46383 | 99.40883 | 99.25625
493.6 | 97.6219 | 98.35103 | 98.87949 | 99.22969 | 99.42423 | 99.48446 | 99.42979 | 99.27751
493.7 | 97.64056 | 98.3701 | 98.89896 | 99.24957 | 99.4445 | 99.50508 | 99.45075 | 99.29878
493.8 | 97.65923 | 98.38916 | 98.91844 | 99.26945 | 99.46476 | 99.52571 | 99.47171 | 99.32004
493.9 | 97.67789 | 98.40823 | 98.93792 | 99.28933 | 99.48503 | 99.54633 | 99.49267 | 99.34131
494 | 97.69655 | 98.42729 | 98.95739 | 99.30921 | 99.50529 | 99.56696 | 99.51363 | 99.36257
494.1 | 97.7152 | 98.44636 | 98.97687 | 99.32909 | 99.52555 | 99.58758 | 99.53458 | 99.38383
494.2 | 97.73386 | 98.46542 | 98.99634 | 99.34896 | 99.54581 | 99.6082 | 99.55554 | 99.4051
494.3 | 97.75252 | 98.48449 | 99.01582 | 99.36884 | 99.56607 | 99.62883 | 99.5765 | 99.42636
494.4 | 97.77118 | 98.50355 | 99.03529 | 99.38872 | 99.58633 | 99.64945 | 99.59745 | 99.44762
494.5 | 97.78983 | 98.52261 | 99.05476 | 99.40859 | 99.60659 | 99.67007 | 99.61841 | 99.46888
494.6 | 97.80849 | 98.54167 | 99.07423 | 99.42846 | 99.62685 | 99.69069 | 99.63936 | 99.49014
494.7 | 97.82715 | 98.56073 | 99.0937 | 99.44834 | 99.64711 | 99.7113 | 99.66031 | 99.51139
494.8 | 97.8458 | 98.57979 | 99.11317 | 99.46821 | 99.66737 | 99.73192 | 99.68126 | 99.53265
494.9 | 97.86445 | 98.59885 | 99.13264 | 99.48808 | 99.68762 | 99.75254 | 99.70221 | 99.55391
495 | 97.88311 | 98.61791 | 99.15211 | 99.50795 | 99.70788 | 99.77315 | 99.72316 | 99.57516
495.1 | 97.90176 | 98.63696 | 99.17158 | 99.52782 | 99.72813 | 99.79377 | 99.74411 | 99.59642
495.2 | 97.92041 | 98.65602 | 99.19104 | 99.54769 | 99.74838 | 99.81438 | 99.76506 | 99.61767
495.3 | 97.93907 | 98.67508 | 99.21051 | 99.56755 | 99.76864 | 99.835 | 99.78601 | 99.63893
495.4 | 97.95772 | 98.69413 | 99.22997 | 99.58742 | 99.78889 | 99.85561 | 99.80696 | 99.66018
495.5 | 97.97637 | 98.71319 | 99.24944 | 99.60729 | 99.80914 | 99.87622 | 99.8279 | 99.68143
495.6 | 97.99502 | 98.73224 | 99.2689 | 99.62715 | 99.82939 | 99.89683 | 99.84885 | 99.70268
495.7 | 98.01367 | 98.75129 | 99.28836 | 99.64702 | 99.84964 | 99.91744 | 99.86979 | 99.72393
495.8 | 98.03232 | 98.77034 | 99.30783 | 99.66688 | 99.86988 | 99.93805 | 99.89074 | 99.74518
495.9 | 98.05096 | 98.7894 | 99.32729 | 99.68674 | 99.89013 | 99.95866 | 99.91168 | 99.76643
496 | 98.06961 | 98.80845 | 99.34675 | 99.7066 | 99.91038 | 99.97927 | 99.93262 | 99.78768
496.1 | 98.08826 | 98.8275 | 99.36621 | 99.72647 | 99.93062 | 99.99988 | 99.95357 | 99.80893
496.2 | 98.10691 | 98.84655 | 99.38567 | 99.74633 | 99.95087 | 100.0205 | 99.97451 | 99.83018
496.3 | 98.12555 | 98.8656 | 99.40512 | 99.76619 | 99.97111 | 100.0411 | 99.99545 | 99.85142
496.4 | 98.1442 | 98.88464 | 99.42458 | 99.78605 | 99.99136 | 100.0617 | 100.0164 | 99.87267
496.5 | 98.16284 | 98.90369 | 99.44404 | 99.8059 | 100.0116 | 100.0823 | 100.0373 | 99.89391
496.6 | 98.18149 | 98.92274 | 99.46349 | 99.82576 | 100.0318 | 100.1029 | 100.0583 | 99.91516
496.7 | 98.20013 | 98.94179 | 99.48295 | 99.84562 | 100.0521 | 100.1235 | 100.0792 | 99.9364
496.8 | 98.21877 | 98.96083 | 99.5024 | 99.86547 | 100.0723 | 100.1441 | 100.1001 | 99.95764
496.9 | 98.23742 | 98.97988 | 99.52186 | 99.88533 | 100.0926 | 100.1647 | 100.1211 | 99.97888
497 | 98.25606 | 98.99892 | 99.54131 | 99.90518 | 100.1128 | 100.1853 | 100.142 | 100.0001
497.1 | 98.2747 | 99.01796 | 99.56076 | 99.92503 | 100.133 | 100.2059 | 100.1629 | 100.0214
497.2 | 98.29334 | 99.03701 | 99.58021 | 99.94489 | 100.1533 | 100.2265 | 100.1839 | 100.0426
497.3 | 98.31198 | 99.05605 | 99.59966 | 99.96474 | 100.1735 | 100.2471 | 100.2048 | 100.0638
497.4 | 98.33062 | 99.07509 | 99.61911 | 99.98459 | 100.1937 | 100.2677 | 100.2257 | 100.0851
497.5 | 98.34926 | 99.09413 | 99.63856 | 100.0044 | 100.214 | 100.2883 | 100.2467 | 100.1063
497.6 | 98.3679 | 99.11317 | 99.65801 | 100.0243 | 100.2342 | 100.3089 | 100.2676 | 100.1276
497.7 | 98.38654 | 99.13221 | 99.67746 | 100.0441 | 100.2544 | 100.3295 | 100.2885 | 100.1488
497.8 | 98.40517 | 99.15125 | 99.6969 | 100.064 | 100.2747 | 100.3501 | 100.3095 | 100.17
497.9 | 98.42381 | 99.17029 | 99.71635 | 100.0838 | 100.2949 | 100.3707 | 100.3304 | 100.1913
498 | 98.44245 | 99.18932 | 99.73579 | 100.1037 | 100.3151 | 100.3913 | 100.3513 | 100.2125
498.1 | 98.46108 | 99.20836 | 99.75524 | 100.1235 | 100.3354 | 100.4118 | 100.3722 | 100.2337
498.2 | 98.47972 | 99.2274 | 99.77468 | 100.1434 | 100.3556 | 100.4324 | 100.3932 | 100.255
498.3 | 98.49835 | 99.24643 | 99.79413 | 100.1632 | 100.3758 | 100.453 | 100.4141 | 100.2762
498.4 | 98.51698 | 99.26547 | 99.81357 | 100.1831 | 100.396 | 100.4736 | 100.435 | 100.2974
498.5 | 98.53562 | 99.2845 | 99.83301 | 100.2029 | 100.4163 | 100.4942 | 100.4559 | 100.3187
498.6 | 98.55425 | 99.30353 | 99.85245 | 100.2227 | 100.4365 | 100.5148 | 100.4768 | 100.3399
498.7 | 98.57288 | 99.32257 | 99.87189 | 100.2426 | 100.4567 | 100.5354 | 100.4978 | 100.3611
498.8 | 98.59151 | 99.3416 | 99.89133 | 100.2624 | 100.4769 | 100.556 | 100.5187 | 100.3823
498.9 | 98.61015 | 99.36063 | 99.91077 | 100.2823 | 100.4972 | 100.5765 | 100.5396 | 100.4036
499 | 98.62878 | 99.37966 | 99.9302 | 100.3021 | 100.5174 | 100.5971 | 100.5605 | 100.4248
499.1 | 98.64741 | 99.39869 | 99.94964 | 100.3219 | 100.5376 | 100.6177 | 100.5814 | 100.446
499.2 | 98.66603 | 99.41772 | 99.96908 | 100.3418 | 100.5578 | 100.6383 | 100.6024 | 100.4672
499.3 | 98.68466 | 99.43675 | 99.98851 | 100.3616 | 100.5781 | 100.6589 | 100.6233 | 100.4885
499.4 | 98.70329 | 99.45577 | 100.0079 | 100.3814 | 100.5983 | 100.6794 | 100.6442 | 100.5097
499.5 | 98.72192 | 99.4748 | 100.0274 | 100.4013 | 100.6185 | 100.7 | 100.6651 | 100.5309
499.6 | 98.74055 | 99.49383 | 100.0468 | 100.4211 | 100.6387 | 100.7206 | 100.686 | 100.5521
499.7 | 98.75917 | 99.51285 | 100.0662 | 100.4409 | 100.6589 | 100.7412 | 100.7069 | 100.5733
499.8 | 98.7778 | 99.53188 | 100.0857 | 100.4608 | 100.6791 | 100.7618 | 100.7278 | 100.5946
499.9 | 98.79642 | 99.5509 | 100.1051 | 100.4806 | 100.6994 | 100.7823 | 100.7488 | 100.6158
500 | 98.78398 | 99.54184 | 100.0998 | 100.4793 | 100.7023 | 100.7897 | 100.7606 | 100.6321
500.1 | 98.77147 | 99.53272 | 100.0944 | 100.478 | 100.7053 | 100.797 | 100.7723 | 100.6483
500.2 | 98.79004 | 99.55168 | 100.1138 | 100.4978 | 100.7254 | 100.8175 | 100.7931 | 100.6694
500.3 | 98.80862 | 99.57065 | 100.1332 | 100.5175 | 100.7455 | 100.838 | 100.814 | 100.6906
500.4 | 98.82719 | 99.58962 | 100.1525 | 100.5373 | 100.7657 | 100.8585 | 100.8348 | 100.7117
500.5 | 98.84576 | 99.60859 | 100.1719 | 100.5571 | 100.7858 | 100.879 | 100.8556 | 100.7328
500.6 | 98.86434 | 99.62755 | 100.1913 | 100.5768 | 100.806 | 100.8995 | 100.8764 | 100.754
500.7 | 98.88291 | 99.64652 | 100.2106 | 100.5966 | 100.8261 | 100.92 | 100.8973 | 100.7751
500.8 | 98.90148 | 99.66548 | 100.23 | 100.6163 | 100.8462 | 100.9405 | 100.9181 | 100.7962
500.9 | 98.92005 | 99.68445 | 100.2494 | 100.6361 | 100.8664 | 100.961 | 100.9389 | 100.8174
501 | 98.93862 | 99.70341 | 100.2687 | 100.6559 | 100.8865 | 100.9814 | 100.9597 | 100.8385
501.1 | 98.95719 | 99.72237 | 100.2881 | 100.6756 | 100.9066 | 101.0019 | 100.9806 | 100.8596
501.2 | 98.97576 | 99.74133 | 100.3075 | 100.6954 | 100.9268 | 101.0224 | 101.0014 | 100.8807
501.3 | 98.99433 | 99.7603 | 100.3268 | 100.7151 | 100.9469 | 101.0429 | 101.0222 | 100.9019
501.4 | 99.0129 | 99.77926 | 100.3462 | 100.7349 | 100.967 | 101.0634 | 101.043 | 100.923
501.5 | 99.03147 | 99.79822 | 100.3655 | 100.7546 | 100.9872 | 101.0839 | 101.0639 | 100.9441
501.6 | 99.05004 | 99.81718 | 100.3849 | 100.7744 | 101.0073 | 101.1044 | 101.0847 | 100.9652
501.7 | 99.0686 | 99.83613 | 100.4043 | 100.7941 | 101.0274 | 101.1249 | 101.1055 | 100.9864
501.8 | 99.08717 | 99.85509 | 100.4236 | 100.8139 | 101.0476 | 101.1454 | 101.1263 | 101.0075
501.9 | 99.10574 | 99.87405 | 100.443 | 100.8336 | 101.0677 | 101.1658 | 101.1471 | 101.0286
502 | 99.1243 | 99.89301 | 100.4623 | 100.8534 | 101.0878 | 101.1863 | 101.1679 | 101.0497
502.1 | 99.14286 | 99.91196 | 100.4817 | 100.8731 | 101.1079 | 101.2068 | 101.1888 | 101.0708
502.2 | 99.16143 | 99.93092 | 100.501 | 100.8929 | 101.1281 | 101.2273 | 101.2096 | 101.092
502.3 | 99.17999 | 99.94987 | 100.5204 | 100.9126 | 101.1482 | 101.2478 | 101.2304 | 101.1131
502.4 | 99.19855 | 99.96883 | 100.5397 | 100.9324 | 101.1683 | 101.2683 | 101.2512 | 101.1342
502.5 | 99.21712 | 99.98778 | 100.5591 | 100.9521 | 101.1884 | 101.2887 | 101.272 | 101.1553
502.6 | 99.23568 | 100.0067 | 100.5785 | 100.9719 | 101.2086 | 101.3092 | 101.2928 | 101.1764
502.7 | 99.25424 | 100.0257 | 100.5978 | 100.9916 | 101.2287 | 101.3297 | 101.3136 | 101.1975
502.8 | 99.2728 | 100.0446 | 100.6172 | 101.0114 | 101.2488 | 101.3502 | 101.3344 | 101.2187
502.9 | 99.29136 | 100.0636 | 100.6365 | 101.0311 | 101.2689 | 101.3706 | 101.3552 | 101.2398
503 | 99.30992 | 100.0825 | 100.6559 | 101.0508 | 101.289 | 101.3911 | 101.3761 | 101.2609
503.1 | 99.32848 | 100.1015 | 100.6752 | 101.0706 | 101.3092 | 101.4116 | 101.3969 | 101.282
503.2 | 99.34704 | 100.1204 | 100.6945 | 101.0903 | 101.3293 | 101.4321 | 101.4177 | 101.3031
503.3 | 99.36559 | 100.1394 | 100.7139 | 101.1101 | 101.3494 | 101.4525 | 101.4385 | 101.3242
503.4 | 99.38415 | 100.1583 | 100.7332 | 101.1298 | 101.3695 | 101.473 | 101.4593 | 101.3453
503.5 | 99.40271 | 100.1773 | 100.7526 | 101.1495 | 101.3896 | 101.4935 | 101.4801 | 101.3664
503.6 | 99.42126 | 100.1962 | 100.7719 | 101.1693 | 101.4097 | 101.514 | 101.5009 | 101.3875
503.7 | 99.43982 | 100.2152 | 100.7913 | 101.189 | 101.4299 | 101.5344 | 101.5217 | 101.4087
503.8 | 99.45837 | 100.2341 | 100.8106 | 101.2087 | 101.45 | 101.5549 | 101.5425 | 101.4298
503.9 | 99.47693 | 100.2531 | 100.83 | 101.2285 | 101.4701 | 101.5754 | 101.5633 | 101.4509
504 | 99.49548 | 100.272 | 100.8493 | 101.2482 | 101.4902 | 101.5958 | 101.5841 | 101.472
504.1 | 99.51404 | 100.2909 | 100.8686 | 101.2679 | 101.5103 | 101.6163 | 101.6049 | 101.4931
504.2 | 99.53259 | 100.3099 | 100.888 | 101.2877 | 101.5304 | 101.6368 | 101.6257 | 101.5142
504.3 | 99.55114 | 100.3288 | 100.9073 | 101.3074 | 101.5505 | 101.6572 | 101.6465 | 101.5353
504.4 | 99.56969 | 100.3478 | 100.9266 | 101.3271 | 101.5706 | 101.6777 | 101.6673 | 101.5564
504.5 | 99.58824 | 100.3667 | 100.946 | 101.3469 | 101.5907 | 101.6982 | 101.6881 | 101.5775
504.6 | 99.60679 | 100.3856 | 100.9653 | 101.3666 | 101.6108 | 101.7186 | 101.7089 | 101.5986
504.7 | 99.62534 | 100.4046 | 100.9847 | 101.3863 | 101.631 | 101.7391 | 101.7297 | 101.6197
504.8 | 99.64389 | 100.4235 | 101.004 | 101.406 | 101.6511 | 101.7596 | 101.7505 | 101.6408
504.9 | 99.66244 | 100.4425 | 101.0233 | 101.4258 | 101.6712 | 101.78 | 101.7713 | 101.6619
505 | 99.68099 | 100.4614 | 101.0427 | 101.4455 | 101.6913 | 101.8005 | 101.792 | 101.683
505.1 | 99.69954 | 100.4803 | 101.062 | 101.4652 | 101.7114 | 101.8209 | 101.8128 | 101.7041
505.2 | 99.71808 | 100.4993 | 101.0813 | 101.4849 | 101.7315 | 101.8414 | 101.8336 | 101.7252
505.3 | 99.73663 | 100.5182 | 101.1007 | 101.5047 | 101.7516 | 101.8619 | 101.8544 | 101.7463
505.4 | 99.75518 | 100.5371 | 101.12 | 101.5244 | 101.7717 | 101.8823 | 101.8752 | 101.7674
505.5 | 99.77372 | 100.5561 | 101.1393 | 101.5441 | 101.7918 | 101.9028 | 101.896 | 101.7885
505.6 | 99.79227 | 100.575 | 101.1586 | 101.5638 | 101.8119 | 101.9232 | 101.9168 | 101.8095
505.7 | 99.81081 | 100.5939 | 101.178 | 101.5836 | 101.832 | 101.9437 | 101.9376 | 101.8306
505.8 | 99.82936 | 100.6129 | 101.1973 | 101.6033 | 101.8521 | 101.9641 | 101.9584 | 101.8517
505.9 | 99.8479 | 100.6318 | 101.2166 | 101.623 | 101.8722 | 101.9846 | 101.9791 | 101.8728
506 | 99.86644 | 100.6507 | 101.236 | 101.6427 | 101.8923 | 102.005 | 101.9999 | 101.8939
506.1 | 99.88498 | 100.6697 | 101.2553 | 101.6624 | 101.9123 | 102.0255 | 102.0207 | 101.915
506.2 | 99.90353 | 100.6886 | 101.2746 | 101.6821 | 101.9324 | 102.0459 | 102.0415 | 101.9361
506.3 | 99.92207 | 100.7075 | 101.2939 | 101.7019 | 101.9525 | 102.0664 | 102.0623 | 101.9572
506.4 | 99.94061 | 100.7264 | 101.3133 | 101.7216 | 101.9726 | 102.0868 | 102.0831 | 101.9783
506.5 | 99.95915 | 100.7454 | 101.3326 | 101.7413 | 101.9927 | 102.1073 | 102.1038 | 101.9994
506.6 | 99.97769 | 100.7643 | 101.3519 | 101.761 | 102.0128 | 102.1277 | 102.1246 | 102.0204
506.7 | 99.99622 | 100.7832 | 101.3712 | 101.7807 | 102.0329 | 102.1482 | 102.1454 | 102.0415
506.8 | 100.0148 | 100.8021 | 101.3905 | 101.8004 | 102.053 | 102.1686 | 102.1662 | 102.0626
506.9 | 100.0333 | 100.8211 | 101.4099 | 101.8201 | 102.0731 | 102.1891 | 102.1869 | 102.0837
507 | 100.0518 | 100.84 | 101.4292 | 101.8398 | 102.0932 | 102.2095 | 102.2077 | 102.1048
507.1 | 100.0704 | 100.8589 | 101.4485 | 101.8596 | 102.1132 | 102.2299 | 102.2285 | 102.1259
507.2 | 100.0889 | 100.8778 | 101.4678 | 101.8793 | 102.1333 | 102.2504 | 102.2493 | 102.1469
507.3 | 100.1074 | 100.8967 | 101.4871 | 101.899 | 102.1534 | 102.2708 | 102.27 | 102.168
507.4 | 100.126 | 100.9157 | 101.5064 | 101.9187 | 102.1735 | 102.2913 | 102.2908 | 102.1891
507.5 | 100.1445 | 100.9346 | 101.5258 | 101.9384 | 102.1936 | 102.3117 | 102.3116 | 102.2102
507.6 | 100.163 | 100.9535 | 101.5451 | 101.9581 | 102.2137 | 102.3322 | 102.3324 | 102.2313
507.7 | 100.1816 | 100.9724 | 101.5644 | 101.9778 | 102.2337 | 102.3526 | 102.3531 | 102.2523
507.8 | 100.2001 | 100.9913 | 101.5837 | 101.9975 | 102.2538 | 102.373 | 102.3739 | 102.2734
507.9 | 100.2186 | 101.0103 | 101.603 | 102.0172 | 102.2739 | 102.3935 | 102.3947 | 102.2945
508 | 100.2372 | 101.0292 | 101.6223 | 102.0369 | 102.294 | 102.4139 | 102.4154 | 102.3156
508.1 | 100.2557 | 101.0481 | 101.6416 | 102.0566 | 102.3141 | 102.4343 | 102.4362 | 102.3366
508.2 | 100.2742 | 101.067 | 101.6609 | 102.0763 | 102.3341 | 102.4548 | 102.457 | 102.3577
508.3 | 100.2928 | 101.0859 | 101.6803 | 102.096 | 102.3542 | 102.4752 | 102.4777 | 102.3788
508.4 | 100.3113 | 101.1048 | 101.6996 | 102.1157 | 102.3743 | 102.4956 | 102.4985 | 102.3998
508.5 | 100.3298 | 101.1238 | 101.7189 | 102.1354 | 102.3944 | 102.5161 | 102.5193 | 102.4209
508.6 | 100.3484 | 101.1427 | 101.7382 | 102.1551 | 102.4144 | 102.5365 | 102.54 | 102.442
508.7 | 100.3669 | 101.1616 | 101.7575 | 102.1748 | 102.4345 | 102.5569 | 102.5608 | 102.4631
508.8 | 100.3854 | 101.1805 | 101.7768 | 102.1945 | 102.4546 | 102.5774 | 102.5816 | 102.4841
508.9 | 100.4039 | 101.1994 | 101.7961 | 102.2142 | 102.4747 | 102.5978 | 102.6023 | 102.5052
509 | 100.4225 | 101.2183 | 101.8154 | 102.2339 | 102.4947 | 102.6182 | 102.6231 | 102.5263
509.1 | 100.441 | 101.2372 | 101.8347 | 102.2536 | 102.5148 | 102.6386 | 102.6438 | 102.5473
509.2 | 100.4595 | 101.2561 | 101.854 | 102.2733 | 102.5349 | 102.6591 | 102.6646 | 102.5684
509.3 | 100.478 | 101.275 | 101.8733 | 102.293 | 102.5549 | 102.6795 | 102.6854 | 102.5895
509.4 | 100.4966 | 101.2939 | 101.8926 | 102.3126 | 102.575 | 102.6999 | 102.7061 | 102.6105
509.5 | 100.5151 | 101.3129 | 101.9119 | 102.3323 | 102.5951 | 102.7203 | 102.7269 | 102.6316
509.6 | 100.5336 | 101.3318 | 101.9312 | 102.352 | 102.6151 | 102.7408 | 102.7476 | 102.6527
509.7 | 100.5521 | 101.3507 | 101.9505 | 102.3717 | 102.6352 | 102.7612 | 102.7684 | 102.6737
509.8 | 100.5707 | 101.3696 | 101.9698 | 102.3914 | 102.6553 | 102.7816 | 102.7891 | 102.6948
509.9 | 100.5892 | 101.3885 | 101.9891 | 102.4111 | 102.6753 | 102.802 | 102.8099 | 102.7158
510 | 100.5832 | 101.3847 | 101.988 | 102.413 | 102.6804 | 102.8105 | 102.8219 | 102.7314
510.1 | 100.5771 | 101.3809 | 101.9869 | 102.4148 | 102.6854 | 102.8189 | 102.8338 | 102.7469
510.2 | 100.5956 | 101.3998 | 102.0061 | 102.4344 | 102.7054 | 102.8393 | 102.8545 | 102.7678
510.3 | 100.6141 | 101.4186 | 102.0254 | 102.4541 | 102.7255 | 102.8596 | 102.8751 | 102.7888
510.4 | 100.6326 | 101.4375 | 102.0446 | 102.4737 | 102.7455 | 102.88 | 102.8958 | 102.8098
510.5 | 100.651 | 101.4564 | 102.0639 | 102.4933 | 102.7655 | 102.9003 | 102.9165 | 102.8308
510.6 | 100.6695 | 101.4752 | 102.0831 | 102.513 | 102.7855 | 102.9207 | 102.9372 | 102.8518
510.7 | 100.688 | 101.4941 | 102.1024 | 102.5326 | 102.8055 | 102.941 | 102.9579 | 102.8728
510.8 | 100.7065 | 101.5129 | 102.1216 | 102.5522 | 102.8255 | 102.9614 | 102.9786 | 102.8938
510.9 | 100.725 | 101.5318 | 102.1408 | 102.5719 | 102.8455 | 102.9817 | 102.9992 | 102.9148
511 | 100.7435 | 101.5507 | 102.1601 | 102.5915 | 102.8655 | 103.0021 | 103.0199 | 102.9357
511.1 | 100.7619 | 101.5695 | 102.1793 | 102.6111 | 102.8855 | 103.0224 | 103.0406 | 102.9567
511.2 | 100.7804 | 101.5884 | 102.1986 | 102.6307 | 102.9055 | 103.0428 | 103.0613 | 102.9777
511.3 | 100.7989 | 101.6072 | 102.2178 | 102.6504 | 102.9255 | 103.0631 | 103.082 | 102.9987
511.4 | 100.8174 | 101.6261 | 102.2371 | 102.67 | 102.9455 | 103.0835 | 103.1026 | 103.0197
511.5 | 100.8359 | 101.6449 | 102.2563 | 102.6896 | 102.9655 | 103.1038 | 103.1233 | 103.0407
511.6 | 100.8543 | 101.6638 | 102.2755 | 102.7092 | 102.9855 | 103.1242 | 103.144 | 103.0616
511.7 | 100.8728 | 101.6827 | 102.2948 | 102.7289 | 103.0055 | 103.1445 | 103.1647 | 103.0826
511.8 | 100.8913 | 101.7015 | 102.314 | 102.7485 | 103.0254 | 103.1649 | 103.1853 | 103.1036
511.9 | 100.9098 | 101.7204 | 102.3333 | 102.7681 | 103.0454 | 103.1852 | 103.206 | 103.1246
512 | 100.9282 | 101.7392 | 102.3525 | 102.7877 | 103.0654 | 103.2056 | 103.2267 | 103.1456
512.1 | 100.9467 | 101.7581 | 102.3717 | 102.8074 | 103.0854 | 103.2259 | 103.2474 | 103.1665
512.2 | 100.9652 | 101.7769 | 102.391 | 102.827 | 103.1054 | 103.2463 | 103.268 | 103.1875
512.3 | 100.9837 | 101.7958 | 102.4102 | 102.8466 | 103.1254 | 103.2666 | 103.2887 | 103.2085
512.4 | 101.0021 | 101.8146 | 102.4295 | 102.8662 | 103.1454 | 103.2869 | 103.3094 | 103.2295
512.5 | 101.0206 | 101.8335 | 102.4487 | 102.8858 | 103.1654 | 103.3073 | 103.3301 | 103.2504
512.6 | 101.0391 | 101.8523 | 102.4679 | 102.9054 | 103.1854 | 103.3276 | 103.3507 | 103.2714
512.7 | 101.0576 | 101.8712 | 102.4872 | 102.9251 | 103.2054 | 103.348 | 103.3714 | 103.2924
512.8 | 101.076 | 101.89 | 102.5064 | 102.9447 | 103.2253 | 103.3683 | 103.3921 | 103.3133
512.9 | 101.0945 | 101.9089 | 102.5256 | 102.9643 | 103.2453 | 103.3886 | 103.4127 | 103.3343
513 | 101.113 | 101.9277 | 102.5448 | 102.9839 | 103.2653 | 103.409 | 103.4334 | 103.3553
513.1 | 101.1314 | 101.9465 | 102.5641 | 103.0035 | 103.2853 | 103.4293 | 103.4541 | 103.3763
513.2 | 101.1499 | 101.9654 | 102.5833 | 103.0231 | 103.3053 | 103.4496 | 103.4747 | 103.3972
513.3 | 101.1684 | 101.9842 | 102.6025 | 103.0427 | 103.3253 | 103.47 | 103.4954 | 103.4182
513.4 | 101.1868 | 102.0031 | 102.6218 | 103.0624 | 103.3452 | 103.4903 | 103.516 | 103.4392
513.5 | 101.2053 | 102.0219 | 102.641 | 103.082 | 103.3652 | 103.5106 | 103.5367 | 103.4601
513.6 | 101.2238 | 102.0408 | 102.6602 | 103.1016 | 103.3852 | 103.531 | 103.5574 | 103.4811
513.7 | 101.2422 | 102.0596 | 102.6794 | 103.1212 | 103.4052 | 103.5513 | 103.578 | 103.502
513.8 | 101.2607 | 102.0784 | 102.6987 | 103.1408 | 103.4252 | 103.5716 | 103.5987 | 103.523
513.9 | 101.2792 | 102.0973 | 102.7179 | 103.1604 | 103.4451 | 103.592 | 103.6193 | 103.544
514 | 101.2976 | 102.1161 | 102.7371 | 103.18 | 103.4651 | 103.6123 | 103.64 | 103.5649
514.1 | 101.3161 | 102.135 | 102.7563 | 103.1996 | 103.4851 | 103.6326 | 103.6607 | 103.5859
514.2 | 101.3346 | 102.1538 | 102.7756 | 103.2192 | 103.5051 | 103.653 | 103.6813 | 103.6069
514.3 | 101.353 | 102.1726 | 102.7948 | 103.2388 | 103.525 | 103.6733 | 103.702 | 103.6278
514.4 | 101.3715 | 102.1915 | 102.814 | 103.2584 | 103.545 | 103.6936 | 103.7226 | 103.6488
514.5 | 101.39 | 102.2103 | 102.8332 | 103.278 | 103.565 | 103.7139 | 103.7433 | 103.6697
514.6 | 101.4084 | 102.2291 | 102.8525 | 103.2976 | 103.585 | 103.7343 | 103.7639 | 103.6907
514.7 | 101.4269 | 102.248 | 102.8717 | 103.3172 | 103.6049 | 103.7546 | 103.7846 | 103.7117
514.8 | 101.4453 | 102.2668 | 102.8909 | 103.3368 | 103.6249 | 103.7749 | 103.8052 | 103.7326
514.9 | 101.4638 | 102.2856 | 102.9101 | 103.3564 | 103.6449 | 103.7952 | 103.8259 | 103.7536
515 | 101.4823 | 102.3045 | 102.9293 | 103.376 | 103.6648 | 103.8155 | 103.8465 | 103.7745
515.1 | 101.5007 | 102.3233 | 102.9485 | 103.3956 | 103.6848 | 103.8359 | 103.8672 | 103.7955
515.2 | 101.5192 | 102.3421 | 102.9678 | 103.4152 | 103.7048 | 103.8562 | 103.8878 | 103.8164
515.3 | 101.5376 | 102.361 | 102.987 | 103.4348 | 103.7247 | 103.8765 | 103.9085 | 103.8374
515.4 | 101.5561 | 102.3798 | 103.0062 | 103.4544 | 103.7447 | 103.8968 | 103.9291 | 103.8583
515.5 | 101.5746 | 102.3986 | 103.0254 | 103.474 | 103.7647 | 103.9171 | 103.9498 | 103.8793
515.6 | 101.593 | 102.4175 | 103.0446 | 103.4936 | 103.7846 | 103.9374 | 103.9704 | 103.9002
515.7 | 101.6115 | 102.4363 | 103.0638 | 103.5132 | 103.8046 | 103.9578 | 103.9911 | 103.9212
515.8 | 101.6299 | 102.4551 | 103.083 | 103.5328 | 103.8246 | 103.9781 | 104.0117 | 103.9421
515.9 | 101.6484 | 102.4739 | 103.1022 | 103.5524 | 103.8445 | 103.9984 | 104.0323 | 103.9631
516 | 101.6668 | 102.4928 | 103.1215 | 103.572 | 103.8645 | 104.0187 | 104.053 | 103.984
516.1 | 101.6853 | 102.5116 | 103.1407 | 103.5916 | 103.8844 | 104.039 | 104.0736 | 104.005
516.2 | 101.7038 | 102.5304 | 103.1599 | 103.6112 | 103.9044 | 104.0593 | 104.0943 | 104.0259
516.3 | 101.7222 | 102.5492 | 103.1791 | 103.6307 | 103.9244 | 104.0796 | 104.1149 | 104.0469
516.4 | 101.7407 | 102.5681 | 103.1983 | 103.6503 | 103.9443 | 104.0999 | 104.1355 | 104.0678
516.5 | 101.7591 | 102.5869 | 103.2175 | 103.6699 | 103.9643 | 104.1203 | 104.1562 | 104.0887
516.6 | 101.7776 | 102.6057 | 103.2367 | 103.6895 | 103.9842 | 104.1406 | 104.1768 | 104.1097
516.7 | 101.796 | 102.6245 | 103.2559 | 103.7091 | 104.0042 | 104.1609 | 104.1975 | 104.1306
516.8 | 101.8145 | 102.6434 | 103.2751 | 103.7287 | 104.0241 | 104.1812 | 104.2181 | 104.1516
516.9 | 101.8329 | 102.6622 | 103.2943 | 103.7483 | 104.0441 | 104.2015 | 104.2387 | 104.1725
517 | 101.8514 | 102.681 | 103.3135 | 103.7678 | 104.0641 | 104.2218 | 104.2594 | 104.1934
517.1 | 101.8698 | 102.6998 | 103.3327 | 103.7874 | 104.084 | 104.2421 | 104.28 | 104.2144
517.2 | 101.8883 | 102.7186 | 103.3519 | 103.807 | 104.104 | 104.2624 | 104.3006 | 104.2353
517.3 | 101.9067 | 102.7375 | 103.3711 | 103.8266 | 104.1239 | 104.2827 | 104.3213 | 104.2563
517.4 | 101.9252 | 102.7563 | 103.3903 | 103.8462 | 104.1439 | 104.303 | 104.3419 | 104.2772
517.5 | 101.9436 | 102.7751 | 103.4095 | 103.8657 | 104.1638 | 104.3233 | 104.3625 | 104.2981
517.6 | 101.9621 | 102.7939 | 103.4287 | 103.8853 | 104.1838 | 104.3436 | 104.3832 | 104.3191
517.7 | 101.9805 | 102.8127 | 103.4479 | 103.9049 | 104.2037 | 104.3639 | 104.4038 | 104.34
517.8 | 101.9989 | 102.8315 | 103.4671 | 103.9245 | 104.2237 | 104.3842 | 104.4244 | 104.3609
517.9 | 102.0174 | 102.8504 | 103.4863 | 103.9441 | 104.2436 | 104.4045 | 104.445 | 104.3819
518 | 102.0358 | 102.8692 | 103.5055 | 103.9636 | 104.2635 | 104.4248 | 104.4657 | 104.4028
518.1 | 102.0543 | 102.888 | 103.5247 | 103.9832 | 104.2835 | 104.4451 | 104.4863 | 104.4237
518.2 | 102.0727 | 102.9068 | 103.5439 | 104.0028 | 104.3034 | 104.4654 | 104.5069 | 104.4447
518.3 | 102.0912 | 102.9256 | 103.5631 | 104.0224 | 104.3234 | 104.4857 | 104.5275 | 104.4656
518.4 | 102.1096 | 102.9444 | 103.5823 | 104.0419 | 104.3433 | 104.506 | 104.5482 | 104.4865
518.5 | 102.1281 | 102.9632 | 103.6015 | 104.0615 | 104.3633 | 104.5263 | 104.5688 | 104.5074
518.6 | 102.1465 | 102.982 | 103.6207 | 104.0811 | 104.3832 | 104.5466 | 104.5894 | 104.5284
518.7 | 102.1649 | 103.0009 | 103.6399 | 104.1006 | 104.4031 | 104.5668 | 104.61 | 104.5493
518.8 | 102.1834 | 103.0197 | 103.659 | 104.1202 | 104.4231 | 104.5871 | 104.6306 | 104.5702
518.9 | 102.2018 | 103.0385 | 103.6782 | 104.1398 | 104.443 | 104.6074 | 104.6513 | 104.5912
519 | 102.2203 | 103.0573 | 103.6974 | 104.1594 | 104.463 | 104.6277 | 104.6719 | 104.6121
519.1 | 102.2387 | 103.0761 | 103.7166 | 104.1789 | 104.4829 | 104.648 | 104.6925 | 104.633
519.2 | 102.2571 | 103.0949 | 103.7358 | 104.1985 | 104.5028 | 104.6683 | 104.7131 | 104.6539
519.3 | 102.2756 | 103.1137 | 103.755 | 104.2181 | 104.5228 | 104.6886 | 104.7337 | 104.6748
519.4 | 102.294 | 103.1325 | 103.7742 | 104.2376 | 104.5427 | 104.7089 | 104.7544 | 104.6958
519.5 | 102.3124 | 103.1513 | 103.7934 | 104.2572 | 104.5626 | 104.7291 | 104.775 | 104.7167
519.6 | 102.3309 | 103.1701 | 103.8125 | 104.2767 | 104.5826 | 104.7494 | 104.7956 | 104.7376
519.7 | 102.3493 | 103.1889 | 103.8317 | 104.2963 | 104.6025 | 104.7697 | 104.8162 | 104.7585
519.8 | 102.3678 | 103.2077 | 103.8509 | 104.3159 | 104.6224 | 104.79 | 104.8368 | 104.7794
519.9 | 102.3862 | 103.2265 | 103.8701 | 104.3354 | 104.6424 | 104.8103 | 104.8574 | 104.8004
520 | 102.3823 | 103.2244 | 103.8702 | 104.3381 | 104.6477 | 104.8186 | 104.8688 | 104.815
520.1 | 102.3784 | 103.2223 | 103.8703 | 104.3406 | 104.6531 | 104.8269 | 104.8802 | 104.8295
520.2 | 102.3968 | 103.2411 | 103.8894 | 104.3601 | 104.673 | 104.8471 | 104.9008 | 104.8504
520.3 | 102.4152 | 103.2598 | 103.9085 | 104.3797 | 104.6928 | 104.8674 | 104.9213 | 104.8712
520.4 | 102.4336 | 103.2786 | 103.9277 | 104.3992 | 104.7127 | 104.8876 | 104.9419 | 104.8921
520.5 | 102.452 | 103.2974 | 103.9468 | 104.4187 | 104.7326 | 104.9078 | 104.9624 | 104.9129
520.6 | 102.4704 | 103.3161 | 103.966 | 104.4382 | 104.7525 | 104.928 | 104.983 | 104.9338
520.7 | 102.4888 | 103.3349 | 103.9851 | 104.4577 | 104.7724 | 104.9483 | 105.0035 | 104.9546
520.8 | 102.5072 | 103.3537 | 104.0043 | 104.4772 | 104.7922 | 104.9685 | 105.0241 | 104.9755
520.9 | 102.5256 | 103.3724 | 104.0234 | 104.4968 | 104.8121 | 104.9887 | 105.0446 | 104.9963
521 | 102.544 | 103.3912 | 104.0425 | 104.5163 | 104.832 | 105.0089 | 105.0652 | 105.0172
521.1 | 102.5624 | 103.41 | 104.0617 | 104.5358 | 104.8519 | 105.0292 | 105.0857 | 105.038
521.2 | 102.5808 | 103.4287 | 104.0808 | 104.5553 | 104.8717 | 105.0494 | 105.1063 | 105.0589
521.3 | 102.5992 | 103.4475 | 104.0999 | 104.5748 | 104.8916 | 105.0696 | 105.1268 | 105.0797
521.4 | 102.6176 | 103.4663 | 104.1191 | 104.5943 | 104.9115 | 105.0898 | 105.1474 | 105.1006
521.5 | 102.636 | 103.485 | 104.1382 | 104.6138 | 104.9314 | 105.11 | 105.1679 | 105.1214
521.6 | 102.6544 | 103.5038 | 104.1574 | 104.6333 | 104.9512 | 105.1303 | 105.1885 | 105.1423
521.7 | 102.6728 | 103.5225 | 104.1765 | 104.6528 | 104.9711 | 105.1505 | 105.209 | 105.1631
521.8 | 102.6912 | 103.5413 | 104.1956 | 104.6724 | 104.991 | 105.1707 | 105.2295 | 105.184
521.9 | 102.7096 | 103.5601 | 104.2148 | 104.6919 | 105.0108 | 105.1909 | 105.2501 | 105.2048
522 | 102.728 | 103.5788 | 104.2339 | 104.7114 | 105.0307 | 105.2111 | 105.2706 | 105.2257
522.1 | 102.7464 | 103.5976 | 104.253 | 104.7309 | 105.0506 | 105.2313 | 105.2912 | 105.2465
522.2 | 102.7648 | 103.6163 | 104.2722 | 104.7504 | 105.0705 | 105.2516 | 105.3117 | 105.2674
522.3 | 102.7832 | 103.6351 | 104.2913 | 104.7699 | 105.0903 | 105.2718 | 105.3322 | 105.2882
522.4 | 102.8016 | 103.6539 | 104.3104 | 104.7894 | 105.1102 | 105.292 | 105.3528 | 105.309
522.5 | 102.82 | 103.6726 | 104.3295 | 104.8089 | 105.1301 | 105.3122 | 105.3733 | 105.3299
522.6 | 102.8384 | 103.6914 | 104.3487 | 104.8284 | 105.1499 | 105.3324 | 105.3939 | 105.3507
522.7 | 102.8568 | 103.7101 | 104.3678 | 104.8479 | 105.1698 | 105.3526 | 105.4144 | 105.3716
522.8 | 102.8752 | 103.7289 | 104.3869 | 104.8674 | 105.1896 | 105.3728 | 105.4349 | 105.3924
522.9 | 102.8936 | 103.7476 | 104.4061 | 104.8869 | 105.2095 | 105.393 | 105.4555 | 105.4132
523 | 102.912 | 103.7664 | 104.4252 | 104.9064 | 105.2294 | 105.4132 | 105.476 | 105.4341
523.1 | 102.9304 | 103.7851 | 104.4443 | 104.9259 | 105.2492 | 105.4335 | 105.4965 | 105.4549
523.2 | 102.9488 | 103.8039 | 104.4634 | 104.9454 | 105.2691 | 105.4537 | 105.5171 | 105.4757
523.3 | 102.9671 | 103.8226 | 104.4826 | 104.9649 | 105.2889 | 105.4739 | 105.5376 | 105.4966
523.4 | 102.9855 | 103.8414 | 104.5017 | 104.9844 | 105.3088 | 105.4941 | 105.5581 | 105.5174
523.5 | 103.0039 | 103.8601 | 104.5208 | 105.0039 | 105.3287 | 105.5143 | 105.5787 | 105.5382
523.6 | 103.0223 | 103.8789 | 104.5399 | 105.0234 | 105.3485 | 105.5345 | 105.5992 | 105.5591
523.7 | 103.0407 | 103.8976 | 104.559 | 105.0429 | 105.3684 | 105.5547 | 105.6197 | 105.5799
523.8 | 103.0591 | 103.9164 | 104.5782 | 105.0623 | 105.3882 | 105.5749 | 105.6402 | 105.6007
523.9 | 103.0775 | 103.9351 | 104.5973 | 105.0818 | 105.4081 | 105.5951 | 105.6608 | 105.6216
524 | 103.0959 | 103.9539 | 104.6164 | 105.1013 | 105.4279 | 105.6153 | 105.6813 | 105.6424
524.1 | 103.1143 | 103.9726 | 104.6355 | 105.1208 | 105.4478 | 105.6355 | 105.7018 | 105.6632
524.2 | 103.1326 | 103.9914 | 104.6546 | 105.1403 | 105.4676 | 105.6557 | 105.7223 | 105.684
524.3 | 103.151 | 104.0101 | 104.6738 | 105.1598 | 105.4875 | 105.6759 | 105.7429 | 105.7049
524.4 | 103.1694 | 104.0289 | 104.6929 | 105.1793 | 105.5073 | 105.6961 | 105.7634 | 105.7257
524.5 | 103.1878 | 104.0476 | 104.712 | 105.1988 | 105.5272 | 105.7163 | 105.7839 | 105.7465
524.6 | 103.2062 | 104.0664 | 104.7311 | 105.2183 | 105.547 | 105.7365 | 105.8044 | 105.7673
524.7 | 103.2246 | 104.0851 | 104.7502 | 105.2377 | 105.5669 | 105.7567 | 105.825 | 105.7882
524.8 | 103.243 | 104.1038 | 104.7693 | 105.2572 | 105.5867 | 105.7769 | 105.8455 | 105.809
524.9 | 103.2613 | 104.1226 | 104.7884 | 105.2767 | 105.6066 | 105.797 | 105.866 | 105.8298
525 | 103.2797 | 104.1413 | 104.8076 | 105.2962 | 105.6264 | 105.8172 | 105.8865 | 105.8506
525.1 | 103.2981 | 104.1601 | 104.8267 | 105.3157 | 105.6463 | 105.8374 | 105.907 | 105.8715
525.2 | 103.3165 | 104.1788 | 104.8458 | 105.3352 | 105.6661 | 105.8576 | 105.9276 | 105.8923
525.3 | 103.3349 | 104.1975 | 104.8649 | 105.3547 | 105.686 | 105.8778 | 105.9481 | 105.9131
525.4 | 103.3533 | 104.2163 | 104.884 | 105.3741 | 105.7058 | 105.898 | 105.9686 | 105.9339
525.5 | 103.3716 | 104.235 | 104.9031 | 105.3936 | 105.7257 | 105.9182 | 105.9891 | 105.9547
525.6 | 103.39 | 104.2538 | 104.9222 | 105.4131 | 105.7455 | 105.9384 | 106.0096 | 105.9756
525.7 | 103.4084 | 104.2725 | 104.9413 | 105.4326 | 105.7653 | 105.9586 | 106.0301 | 105.9964
525.8 | 103.4268 | 104.2912 | 104.9604 | 105.452 | 105.7852 | 105.9788 | 106.0506 | 106.0172
525.9 | 103.4452 | 104.31 | 104.9795 | 105.4715 | 105.805 | 105.9989 | 106.0711 | 106.038
526 | 103.4635 | 104.3287 | 104.9986 | 105.491 | 105.8249 | 106.0191 | 106.0917 | 106.0588
526.1 | 103.4819 | 104.3474 | 105.0177 | 105.5105 | 105.8447 | 106.0393 | 106.1122 | 106.0796
526.2 | 103.5003 | 104.3662 | 105.0368 | 105.53 | 105.8645 | 106.0595 | 106.1327 | 106.1004
526.3 | 103.5187 | 104.3849 | 105.056 | 105.5494 | 105.8844 | 106.0797 | 106.1532 | 106.1213
526.4 | 103.537 | 104.4036 | 105.0751 | 105.5689 | 105.9042 | 106.0999 | 106.1737 | 106.1421
526.5 | 103.5554 | 104.4224 | 105.0942 | 105.5884 | 105.924 | 106.12 | 106.1942 | 106.1629
526.6 | 103.5738 | 104.4411 | 105.1133 | 105.6078 | 105.9439 | 106.1402 | 106.2147 | 106.1837
526.7 | 103.5922 | 104.4598 | 105.1324 | 105.6273 | 105.9637 | 106.1604 | 106.2352 | 106.2045
526.8 | 103.6105 | 104.4786 | 105.1515 | 105.6468 | 105.9835 | 106.1806 | 106.2557 | 106.2253
526.9 | 103.6289 | 104.4973 | 105.1706 | 105.6663 | 106.0034 | 106.2008 | 106.2762 | 106.2461
527 | 103.6473 | 104.516 | 105.1897 | 105.6857 | 106.0232 | 106.2209 | 106.2967 | 106.2669
527.1 | 103.6657 | 104.5347 | 105.2088 | 105.7052 | 106.043 | 106.2411 | 106.3172 | 106.2877
527.2 | 103.684 | 104.5535 | 105.2279 | 105.7247 | 106.0629 | 106.2613 | 106.3377 | 106.3085
527.3 | 103.7024 | 104.5722 | 105.247 | 105.7441 | 106.0827 | 106.2815 | 106.3582 | 106.3293
527.4 | 103.7208 | 104.5909 | 105.266 | 105.7636 | 106.1025 | 106.3016 | 106.3787 | 106.3501
527.5 | 103.7392 | 104.6097 | 105.2851 | 105.7831 | 106.1223 | 106.3218 | 106.3992 | 106.3709
527.6 | 103.7575 | 104.6284 | 105.3042 | 105.8025 | 106.1422 | 106.342 | 106.4197 | 106.3917
527.7 | 103.7759 | 104.6471 | 105.3233 | 105.822 | 106.162 | 106.3621 | 106.4402 | 106.4125
527.8 | 103.7943 | 104.6658 | 105.3424 | 105.8415 | 106.1818 | 106.3823 | 106.4607 | 106.4333
527.9 | 103.8126 | 104.6846 | 105.3615 | 105.8609 | 106.2016 | 106.4025 | 106.4812 | 106.4541
528 | 103.831 | 104.7033 | 105.3806 | 105.8804 | 106.2215 | 106.4227 | 106.5017 | 106.4749
528.1 | 103.8494 | 104.722 | 105.3997 | 105.8998 | 106.2413 | 106.4428 | 106.5222 | 106.4957
528.2 | 103.8677 | 104.7407 | 105.4188 | 105.9193 | 106.2611 | 106.463 | 106.5427 | 106.5165
528.3 | 103.8861 | 104.7594 | 105.4379 | 105.9388 | 106.2809 | 106.4832 | 106.5632 | 106.5373
528.4 | 103.9045 | 104.7782 | 105.457 | 105.9582 | 106.3008 | 106.5033 | 106.5837 | 106.5581
528.5 | 103.9228 | 104.7969 | 105.4761 | 105.9777 | 106.3206 | 106.5235 | 106.6042 | 106.5789
528.6 | 103.9412 | 104.8156 | 105.4952 | 105.9971 | 106.3404 | 106.5437 | 106.6247 | 106.5997
528.7 | 103.9596 | 104.8343 | 105.5142 | 106.0166 | 106.3602 | 106.5638 | 106.6452 | 106.6205
528.8 | 103.9779 | 104.853 | 105.5333 | 106.0361 | 106.38 | 106.584 | 106.6657 | 106.6413
528.9 | 103.9963 | 104.8718 | 105.5524 | 106.0555 | 106.3998 | 106.6041 | 106.6861 | 106.6621
529 | 104.0147 | 104.8905 | 105.5715 | 106.075 | 106.4197 | 106.6243 | 106.7066 | 106.6829
529.1 | 104.033 | 104.9092 | 105.5906 | 106.0944 | 106.4395 | 106.6445 | 106.7271 | 106.7037
529.2 | 104.0514 | 104.9279 | 105.6097 | 106.1139 | 106.4593 | 106.6646 | 106.7476 | 106.7245
529.3 | 104.0698 | 104.9466 | 105.6288 | 106.1333 | 106.4791 | 106.6848 | 106.7681 | 106.7453
529.4 | 104.0881 | 104.9653 | 105.6478 | 106.1528 | 106.4989 | 106.7049 | 106.7886 | 106.766
529.5 | 104.1065 | 104.9841 | 105.6669 | 106.1722 | 106.5187 | 106.7251 | 106.8091 | 106.7868
529.6 | 104.1248 | 105.0028 | 105.686 | 106.1917 | 106.5385 | 106.7453 | 106.8295 | 106.8076
529.7 | 104.1432 | 105.0215 | 105.7051 | 106.2111 | 106.5584 | 106.7654 | 106.85 | 106.8284
529.8 | 104.1616 | 105.0402 | 105.7242 | 106.2306 | 106.5782 | 106.7856 | 106.8705 | 106.8492
529.9 | 104.1799 | 105.0589 | 105.7432 | 106.25 | 106.598 | 106.8057 | 106.891 | 106.87
530 | 104.1735 | 105.0548 | 105.7417 | 106.2513 | 106.6021 | 106.8129 | 106.9012 | 106.8834
530.1 | 104.1669 | 105.0506 | 105.7401 | 106.2524 | 106.6062 | 106.82 | 106.9115 | 106.8967
530.2 | 104.1853 | 105.0693 | 105.7591 | 106.2718 | 106.626 | 106.8401 | 106.9319 | 106.9174
530.3 | 104.2036 | 105.0879 | 105.7781 | 106.2912 | 106.6457 | 106.8602 | 106.9523 | 106.9381
530.4 | 104.2219 | 105.1066 | 105.7972 | 106.3106 | 106.6655 | 106.8803 | 106.9727 | 106.9589
530.5 | 104.2402 | 105.1253 | 105.8162 | 106.33 | 106.6852 | 106.9004 | 106.9931 | 106.9796
530.6 | 104.2585 | 105.1439 | 105.8352 | 106.3494 | 106.705 | 106.9205 | 107.0136 | 107.0003
530.7 | 104.2769 | 105.1626 | 105.8543 | 106.3688 | 106.7247 | 106.9406 | 107.034 | 107.021
530.8 | 104.2952 | 105.1813 | 105.8733 | 106.3882 | 106.7445 | 106.9607 | 107.0544 | 107.0417
530.9 | 104.3135 | 105.1999 | 105.8923 | 106.4076 | 106.7643 | 106.9808 | 107.0748 | 107.0625
531 | 104.3318 | 105.2186 | 105.9114 | 106.427 | 106.784 | 107.0009 | 107.0952 | 107.0832
531.1 | 104.3501 | 105.2373 | 105.9304 | 106.4464 | 106.8038 | 107.021 | 107.1156 | 107.1039
531.2 | 104.3685 | 105.2559 | 105.9494 | 106.4658 | 106.8235 | 107.0411 | 107.1361 | 107.1246
531.3 | 104.3868 | 105.2746 | 105.9684 | 106.4852 | 106.8433 | 107.0612 | 107.1565 | 107.1453
531.4 | 104.4051 | 105.2933 | 105.9875 | 106.5046 | 106.863 | 107.0813 | 107.1769 | 107.166
531.5 | 104.4234 | 105.3119 | 106.0065 | 106.524 | 106.8828 | 107.1014 | 107.1973 | 107.1868
531.6 | 104.4417 | 105.3306 | 106.0255 | 106.5433 | 106.9025 | 107.1214 | 107.2177 | 107.2075
531.7 | 104.46 | 105.3493 | 106.0445 | 106.5627 | 106.9222 | 107.1415 | 107.2381 | 107.2282
531.8 | 104.4783 | 105.3679 | 106.0636 | 106.5821 | 106.942 | 107.1616 | 107.2585 | 107.2489
531.9 | 104.4967 | 105.3866 | 106.0826 | 106.6015 | 106.9617 | 107.1817 | 107.279 | 107.2696
532 | 104.515 | 105.4052 | 106.1016 | 106.6209 | 106.9815 | 107.2018 | 107.2994 | 107.2903
532.1 | 104.5333 | 105.4239 | 106.1206 | 106.6403 | 107.0012 | 107.2219 | 107.3198 | 107.311
532.2 | 104.5516 | 105.4426 | 106.1397 | 106.6597 | 107.021 | 107.242 | 107.3402 | 107.3317
532.3 | 104.5699 | 105.4612 | 106.1587 | 106.6791 | 107.0407 | 107.262 | 107.3606 | 107.3525
532.4 | 104.5882 | 105.4799 | 106.1777 | 106.6984 | 107.0604 | 107.2821 | 107.381 | 107.3732
532.5 | 104.6065 | 105.4985 | 106.1967 | 106.7178 | 107.0802 | 107.3022 | 107.4014 | 107.3939
532.6 | 104.6248 | 105.5172 | 106.2157 | 106.7372 | 107.0999 | 107.3223 | 107.4218 | 107.4146
532.7 | 104.6432 | 105.5358 | 106.2348 | 106.7566 | 107.1197 | 107.3424 | 107.4422 | 107.4353
532.8 | 104.6615 | 105.5545 | 106.2538 | 106.776 | 107.1394 | 107.3625 | 107.4626 | 107.456
532.9 | 104.6798 | 105.5732 | 106.2728 | 106.7954 | 107.1591 | 107.3825 | 107.483 | 107.4767
533 | 104.6981 | 105.5918 | 106.2918 | 106.8147 | 107.1789 | 107.4026 | 107.5034 | 107.4974
533.1 | 104.7164 | 105.6105 | 106.3108 | 106.8341 | 107.1986 | 107.4227 | 107.5238 | 107.5181
533.2 | 104.7347 | 105.6291 | 106.3298 | 106.8535 | 107.2183 | 107.4428 | 107.5442 | 107.5388
533.3 | 104.753 | 105.6478 | 106.3489 | 106.8729 | 107.2381 | 107.4628 | 107.5646 | 107.5595
533.4 | 104.7713 | 105.6664 | 106.3679 | 106.8922 | 107.2578 | 107.4829 | 107.585 | 107.5802
533.5 | 104.7896 | 105.6851 | 106.3869 | 106.9116 | 107.2775 | 107.503 | 107.6054 | 107.6009
533.6 | 104.8079 | 105.7037 | 106.4059 | 106.931 | 107.2973 | 107.5231 | 107.6258 | 107.6216
533.7 | 104.8262 | 105.7224 | 106.4249 | 106.9504 | 107.317 | 107.5431 | 107.6462 | 107.6423
533.8 | 104.8445 | 105.741 | 106.4439 | 106.9697 | 107.3367 | 107.5632 | 107.6666 | 107.663
533.9 | 104.8628 | 105.7597 | 106.4629 | 106.9891 | 107.3565 | 107.5833 | 107.687 | 107.6837
534 | 104.8811 | 105.7783 | 106.4819 | 107.0085 | 107.3762 | 107.6033 | 107.7074 | 107.7044
534.1 | 104.8994 | 105.797 | 106.5009 | 107.0279 | 107.3959 | 107.6234 | 107.7278 | 107.7251
534.2 | 104.9178 | 105.8156 | 106.52 | 107.0472 | 107.4157 | 107.6435 | 107.7482 | 107.7458
534.3 | 104.9361 | 105.8343 | 106.539 | 107.0666 | 107.4354 | 107.6636 | 107.7686 | 107.7665
534.4 | 104.9544 | 105.8529 | 106.558 | 107.086 | 107.4551 | 107.6836 | 107.789 | 107.7872
534.5 | 104.9727 | 105.8716 | 106.577 | 107.1053 | 107.4748 | 107.7037 | 107.8093 | 107.8079
534.6 | 104.991 | 105.8902 | 106.596 | 107.1247 | 107.4946 | 107.7238 | 107.8297 | 107.8286
534.7 | 105.0093 | 105.9089 | 106.615 | 107.1441 | 107.5143 | 107.7438 | 107.8501 | 107.8492
534.8 | 105.0276 | 105.9275 | 106.634 | 107.1635 | 107.534 | 107.7639 | 107.8705 | 107.8699
534.9 | 105.0459 | 105.9461 | 106.653 | 107.1828 | 107.5537 | 107.784 | 107.8909 | 107.8906
535 | 105.0642 | 105.9648 | 106.672 | 107.2022 | 107.5734 | 107.804 | 107.9113 | 107.9113
535.1 | 105.0825 | 105.9834 | 106.691 | 107.2215 | 107.5932 | 107.8241 | 107.9317 | 107.932
535.2 | 105.1008 | 106.0021 | 106.71 | 107.2409 | 107.6129 | 107.8441 | 107.9521 | 107.9527
535.3 | 105.1191 | 106.0207 | 106.729 | 107.2603 | 107.6326 | 107.8642 | 107.9724 | 107.9734
535.4 | 105.1374 | 106.0394 | 106.748 | 107.2796 | 107.6523 | 107.8843 | 107.9928 | 107.9941
535.5 | 105.1556 | 106.058 | 106.767 | 107.299 | 107.672 | 107.9043 | 108.0132 | 108.0147
535.6 | 105.1739 | 106.0766 | 106.786 | 107.3184 | 107.6918 | 107.9244 | 108.0336 | 108.0354
535.7 | 105.1922 | 106.0953 | 106.805 | 107.3377 | 107.7115 | 107.9444 | 108.054 | 108.0561
535.8 | 105.2105 | 106.1139 | 106.824 | 107.3571 | 107.7312 | 107.9645 | 108.0744 | 108.0768
535.9 | 105.2288 | 106.1326 | 106.843 | 107.3764 | 107.7509 | 107.9845 | 108.0947 | 108.0975
536 | 105.2471 | 106.1512 | 106.862 | 107.3958 | 107.7706 | 108.0046 | 108.1151 | 108.1182
536.1 | 105.2654 | 106.1698 | 106.881 | 107.4152 | 107.7903 | 108.0247 | 108.1355 | 108.1388
536.2 | 105.2837 | 106.1885 | 106.9 | 107.4345 | 107.81 | 108.0447 | 108.1559 | 108.1595
536.3 | 105.302 | 106.2071 | 106.919 | 107.4539 | 107.8298 | 108.0648 | 108.1762 | 108.1802
536.4 | 105.3203 | 106.2257 | 106.938 | 107.4732 | 107.8495 | 108.0848 | 108.1966 | 108.2009
536.5 | 105.3386 | 106.2444 | 106.957 | 107.4926 | 107.8692 | 108.1049 | 108.217 | 108.2216
536.6 | 105.3569 | 106.263 | 106.976 | 107.5119 | 107.8889 | 108.1249 | 108.2374 | 108.2422
536.7 | 105.3752 | 106.2816 | 106.995 | 107.5313 | 107.9086 | 108.145 | 108.2577 | 108.2629
536.8 | 105.3935 | 106.3003 | 107.014 | 107.5506 | 107.9283 | 108.165 | 108.2781 | 108.2836
536.9 | 105.4118 | 106.3189 | 107.0329 | 107.57 | 107.948 | 108.1851 | 108.2985 | 108.3043
537 | 105.4301 | 106.3375 | 107.0519 | 107.5894 | 107.9677 | 108.2051 | 108.3189 | 108.3249
537.1 | 105.4483 | 106.3562 | 107.0709 | 107.6087 | 107.9874 | 108.2252 | 108.3392 | 108.3456
537.2 | 105.4666 | 106.3748 | 107.0899 | 107.6281 | 108.0071 | 108.2452 | 108.3596 | 108.3663
537.3 | 105.4849 | 106.3934 | 107.1089 | 107.6474 | 108.0268 | 108.2653 | 108.38 | 108.3869
537.4 | 105.5032 | 106.4121 | 107.1279 | 107.6667 | 108.0465 | 108.2853 | 108.4003 | 108.4076
537.5 | 105.5215 | 106.4307 | 107.1469 | 107.6861 | 108.0662 | 108.3053 | 108.4207 | 108.4283
537.6 | 105.5398 | 106.4493 | 107.1659 | 107.7054 | 108.0859 | 108.3254 | 108.4411 | 108.449
537.7 | 105.5581 | 106.468 | 107.1848 | 107.7248 | 108.1056 | 108.3454 | 108.4614 | 108.4696
537.8 | 105.5764 | 106.4866 | 107.2038 | 107.7441 | 108.1253 | 108.3655 | 108.4818 | 108.4903
537.9 | 105.5946 | 106.5052 | 107.2228 | 107.7635 | 108.145 | 108.3855 | 108.5022 | 108.511
538 | 105.6129 | 106.5238 | 107.2418 | 107.7828 | 108.1647 | 108.4056 | 108.5225 | 108.5316
538.1 | 105.6312 | 106.5425 | 107.2608 | 107.8022 | 108.1844 | 108.4256 | 108.5429 | 108.5523
538.2 | 105.6495 | 106.5611 | 107.2798 | 107.8215 | 108.2041 | 108.4456 | 108.5633 | 108.573
538.3 | 105.6678 | 106.5797 | 107.2987 | 107.8409 | 108.2238 | 108.4657 | 108.5836 | 108.5936
538.4 | 105.6861 | 106.5983 | 107.3177 | 107.8602 | 108.2435 | 108.4857 | 108.604 | 108.6143
538.5 | 105.7043 | 106.617 | 107.3367 | 107.8795 | 108.2632 | 108.5057 | 108.6243 | 108.6349
538.6 | 105.7226 | 106.6356 | 107.3557 | 107.8989 | 108.2829 | 108.5258 | 108.6447 | 108.6556
538.7 | 105.7409 | 106.6542 | 107.3747 | 107.9182 | 108.3026 | 108.5458 | 108.6651 | 108.6763
538.8 | 105.7592 | 106.6728 | 107.3936 | 107.9376 | 108.3223 | 108.5658 | 108.6854 | 108.6969
538.9 | 105.7775 | 106.6915 | 107.4126 | 107.9569 | 108.342 | 108.5859 | 108.7058 | 108.7176
539 | 105.7958 | 106.7101 | 107.4316 | 107.9762 | 108.3617 | 108.6059 | 108.7261 | 108.7383
539.1 | 105.814 | 106.7287 | 107.4506 | 107.9956 | 108.3814 | 108.6259 | 108.7465 | 108.7589
539.2 | 105.8323 | 106.7473 | 107.4696 | 108.0149 | 108.4011 | 108.646 | 108.7668 | 108.7796
539.3 | 105.8506 | 106.7659 | 107.4885 | 108.0342 | 108.4208 | 108.666 | 108.7872 | 108.8002
539.4 | 105.8689 | 106.7846 | 107.5075 | 108.0536 | 108.4404 | 108.686 | 108.8075 | 108.8209
539.5 | 105.8872 | 106.8032 | 107.5265 | 108.0729 | 108.4601 | 108.7061 | 108.8279 | 108.8415
539.6 | 105.9054 | 106.8218 | 107.5455 | 108.0922 | 108.4798 | 108.7261 | 108.8482 | 108.8622
539.7 | 105.9237 | 106.8404 | 107.5644 | 108.1116 | 108.4995 | 108.7461 | 108.8686 | 108.8828
539.8 | 105.942 | 106.859 | 107.5834 | 108.1309 | 108.5192 | 108.7661 | 108.8889 | 108.9035
539.9 | 105.9603 | 106.8776 | 107.6024 | 108.1502 | 108.5389 | 108.7862 | 108.9093 | 108.9241
540 | 105.9549 | 106.8741 | 107.601 | 108.1513 | 108.5426 | 108.7926 | 108.9186 | 108.9364
540.1 | 105.9495 | 106.8706 | 107.5996 | 108.1523 | 108.5462 | 108.799 | 108.9279 | 108.9487
540.2 | 105.9678 | 106.8891 | 107.6186 | 108.1716 | 108.5659 | 108.819 | 108.9482 | 108.9693
540.3 | 105.986 | 106.9077 | 107.6375 | 108.1909 | 108.5855 | 108.839 | 108.9685 | 108.9899
540.4 | 106.0043 | 106.9263 | 107.6564 | 108.2102 | 108.6051 | 108.859 | 108.9888 | 109.0105
540.5 | 106.0225 | 106.9449 | 107.6754 | 108.2295 | 108.6248 | 108.879 | 109.0091 | 109.0311
540.6 | 106.0408 | 106.9635 | 107.6943 | 108.2488 | 108.6444 | 108.8989 | 109.0294 | 109.0517
540.7 | 106.059 | 106.9821 | 107.7132 | 108.2681 | 108.6641 | 108.9189 | 109.0497 | 109.0723
540.8 | 106.0773 | 107.0007 | 107.7322 | 108.2874 | 108.6837 | 108.9389 | 109.07 | 109.0928
540.9 | 106.0955 | 107.0192 | 107.7511 | 108.3067 | 108.7033 | 108.9589 | 109.0903 | 109.1134
541 | 106.1137 | 107.0378 | 107.77 | 108.326 | 108.723 | 108.9789 | 109.1106 | 109.134
541.1 | 106.132 | 107.0564 | 107.789 | 108.3452 | 108.7426 | 108.9988 | 109.1309 | 109.1546
541.2 | 106.1502 | 107.075 | 107.8079 | 108.3645 | 108.7623 | 109.0188 | 109.1512 | 109.1752
541.3 | 106.1685 | 107.0936 | 107.8268 | 108.3838 | 108.7819 | 109.0388 | 109.1715 | 109.1958
541.4 | 106.1867 | 107.1121 | 107.8458 | 108.4031 | 108.8015 | 109.0587 | 109.1918 | 109.2164
541.5 | 106.205 | 107.1307 | 107.8647 | 108.4224 | 108.8212 | 109.0787 | 109.2121 | 109.237
541.6 | 106.2232 | 107.1493 | 107.8836 | 108.4417 | 108.8408 | 109.0987 | 109.2324 | 109.2576
541.7 | 106.2415 | 107.1679 | 107.9026 | 108.461 | 108.8604 | 109.1187 | 109.2527 | 109.2782
541.8 | 106.2597 | 107.1865 | 107.9215 | 108.4802 | 108.8801 | 109.1386 | 109.2729 | 109.2988
541.9 | 106.278 | 107.205 | 107.9404 | 108.4995 | 108.8997 | 109.1586 | 109.2932 | 109.3194
542 | 106.2962 | 107.2236 | 107.9593 | 108.5188 | 108.9193 | 109.1786 | 109.3135 | 109.34
542.1 | 106.3144 | 107.2422 | 107.9783 | 108.5381 | 108.939 | 109.1985 | 109.3338 | 109.3605
542.2 | 106.3327 | 107.2608 | 107.9972 | 108.5574 | 108.9586 | 109.2185 | 109.3541 | 109.3811
542.3 | 106.3509 | 107.2793 | 108.0161 | 108.5766 | 108.9782 | 109.2385 | 109.3744 | 109.4017
542.4 | 106.3692 | 107.2979 | 108.0351 | 108.5959 | 108.9978 | 109.2584 | 109.3947 | 109.4223
542.5 | 106.3874 | 107.3165 | 108.054 | 108.6152 | 109.0175 | 109.2784 | 109.4149 | 109.4429
542.6 | 106.4057 | 107.3351 | 108.0729 | 108.6345 | 109.0371 | 109.2984 | 109.4352 | 109.4635
542.7 | 106.4239 | 107.3536 | 108.0918 | 108.6538 | 109.0567 | 109.3183 | 109.4555 | 109.4841
542.8 | 106.4421 | 107.3722 | 108.1107 | 108.673 | 109.0764 | 109.3383 | 109.4758 | 109.5046
542.9 | 106.4604 | 107.3908 | 108.1297 | 108.6923 | 109.096 | 109.3583 | 109.4961 | 109.5252
543 | 106.4786 | 107.4094 | 108.1486 | 108.7116 | 109.1156 | 109.3782 | 109.5164 | 109.5458
543.1 | 106.4969 | 107.4279 | 108.1675 | 108.7309 | 109.1352 | 109.3982 | 109.5366 | 109.5664
543.2 | 106.5151 | 107.4465 | 108.1864 | 108.7501 | 109.1548 | 109.4181 | 109.5569 | 109.587
543.3 | 106.5333 | 107.4651 | 108.2053 | 108.7694 | 109.1745 | 109.4381 | 109.5772 | 109.6075
543.4 | 106.5516 | 107.4836 | 108.2243 | 108.7887 | 109.1941 | 109.458 | 109.5975 | 109.6281
543.5 | 106.5698 | 107.5022 | 108.2432 | 108.808 | 109.2137 | 109.478 | 109.6178 | 109.6487
543.6 | 106.588 | 107.5208 | 108.2621 | 108.8272 | 109.2333 | 109.498 | 109.638 | 109.6693
543.7 | 106.6063 | 107.5393 | 108.281 | 108.8465 | 109.253 | 109.5179 | 109.6583 | 109.6899
543.8 | 106.6245 | 107.5579 | 108.2999 | 108.8658 | 109.2726 | 109.5379 | 109.6786 | 109.7104
543.9 | 106.6427 | 107.5765 | 108.3189 | 108.885 | 109.2922 | 109.5578 | 109.6989 | 109.731
544 | 106.661 | 107.595 | 108.3378 | 108.9043 | 109.3118 | 109.5778 | 109.7191 | 109.7516
544.1 | 106.6792 | 107.6136 | 108.3567 | 108.9236 | 109.3314 | 109.5977 | 109.7394 | 109.7721
544.2 | 106.6974 | 107.6322 | 108.3756 | 108.9428 | 109.351 | 109.6177 | 109.7597 | 109.7927
544.3 | 106.7157 | 107.6507 | 108.3945 | 108.9621 | 109.3707 | 109.6376 | 109.7799 | 109.8133
544.4 | 106.7339 | 107.6693 | 108.4134 | 108.9814 | 109.3903 | 109.6576 | 109.8002 | 109.8339
544.5 | 106.7521 | 107.6879 | 108.4323 | 109.0006 | 109.4099 | 109.6775 | 109.8205 | 109.8544
544.6 | 106.7704 | 107.7064 | 108.4512 | 109.0199 | 109.4295 | 109.6975 | 109.8408 | 109.875
544.7 | 106.7886 | 107.725 | 108.4702 | 109.0392 | 109.4491 | 109.7174 | 109.861 | 109.8956
544.8 | 106.8068 | 107.7436 | 108.4891 | 109.0584 | 109.4687 | 109.7374 | 109.8813 | 109.9161
544.9 | 106.8251 | 107.7621 | 108.508 | 109.0777 | 109.4883 | 109.7573 | 109.9016 | 109.9367
545 | 106.8433 | 107.7807 | 108.5269 | 109.097 | 109.5079 | 109.7773 | 109.9218 | 109.9573
545.1 | 106.8615 | 107.7992 | 108.5458 | 109.1162 | 109.5275 | 109.7972 | 109.9421 | 109.9778
545.2 | 106.8798 | 107.8178 | 108.5647 | 109.1355 | 109.5472 | 109.8172 | 109.9624 | 109.9984
545.3 | 106.898 | 107.8364 | 108.5836 | 109.1547 | 109.5668 | 109.8371 | 109.9826 | 110.019
545.4 | 106.9162 | 107.8549 | 108.6025 | 109.174 | 109.5864 | 109.857 | 110.0029 | 110.0395
545.5 | 106.9344 | 107.8735 | 108.6214 | 109.1933 | 109.606 | 109.877 | 110.0231 | 110.0601
545.6 | 106.9527 | 107.892 | 108.6403 | 109.2125 | 109.6256 | 109.8969 | 110.0434 | 110.0807
545.7 | 106.9709 | 107.9106 | 108.6592 | 109.2318 | 109.6452 | 109.9169 | 110.0637 | 110.1012
545.8 | 106.9891 | 107.9291 | 108.6781 | 109.251 | 109.6648 | 109.9368 | 110.0839 | 110.1218
545.9 | 107.0074 | 107.9477 | 108.697 | 109.2703 | 109.6844 | 109.9568 | 110.1042 | 110.1423
546 | 107.0256 | 107.9663 | 108.7159 | 109.2895 | 109.704 | 109.9767 | 110.1244 | 110.1629
546.1 | 107.0438 | 107.9848 | 108.7348 | 109.3088 | 109.7236 | 109.9966 | 110.1447 | 110.1834
546.2 | 107.062 | 108.0034 | 108.7537 | 109.328 | 109.7432 | 110.0166 | 110.165 | 110.204
546.3 | 107.0803 | 108.0219 | 108.7726 | 109.3473 | 109.7628 | 110.0365 | 110.1852 | 110.2246
546.4 | 107.0985 | 108.0405 | 108.7915 | 109.3665 | 109.7824 | 110.0564 | 110.2055 | 110.2451
546.5 | 107.1167 | 108.059 | 108.8104 | 109.3858 | 109.802 | 110.0764 | 110.2257 | 110.2657
546.6 | 107.1349 | 108.0776 | 108.8293 | 109.405 | 109.8216 | 110.0963 | 110.246 | 110.2862
546.7 | 107.1531 | 108.0961 | 108.8482 | 109.4243 | 109.8412 | 110.1162 | 110.2662 | 110.3068
546.8 | 107.1714 | 108.1147 | 108.8671 | 109.4435 | 109.8608 | 110.1362 | 110.2865 | 110.3273
546.9 | 107.1896 | 108.1332 | 108.886 | 109.4628 | 109.8804 | 110.1561 | 110.3067 | 110.3479
547 | 107.2078 | 108.1518 | 108.9049 | 109.482 | 109.9 | 110.176 | 110.327 | 110.3684
547.1 | 107.226 | 108.1703 | 108.9238 | 109.5013 | 109.9196 | 110.196 | 110.3472 | 110.389
547.2 | 107.2443 | 108.1889 | 108.9427 | 109.5205 | 109.9392 | 110.2159 | 110.3675 | 110.4095
547.3 | 107.2625 | 108.2074 | 108.9616 | 109.5398 | 109.9588 | 110.2358 | 110.3877 | 110.4301
547.4 | 107.2807 | 108.226 | 108.9805 | 109.559 | 109.9783 | 110.2558 | 110.408 | 110.4506
547.5 | 107.2989 | 108.2445 | 108.9994 | 109.5783 | 109.9979 | 110.2757 | 110.4282 | 110.4712
547.6 | 107.3171 | 108.2631 | 109.0183 | 109.5975 | 110.0175 | 110.2956 | 110.4485 | 110.4917
547.7 | 107.3354 | 108.2816 | 109.0372 | 109.6168 | 110.0371 | 110.3155 | 110.4687 | 110.5123
547.8 | 107.3536 | 108.3002 | 109.0561 | 109.636 | 110.0567 | 110.3355 | 110.489 | 110.5328
547.9 | 107.3718 | 108.3187 | 109.075 | 109.6552 | 110.0763 | 110.3554 | 110.5092 | 110.5534
548 | 107.39 | 108.3373 | 109.0939 | 109.6745 | 110.0959 | 110.3753 | 110.5294 | 110.5739
548.1 | 107.4082 | 108.3558 | 109.1128 | 109.6937 | 110.1155 | 110.3952 | 110.5497 | 110.5945
548.2 | 107.4264 | 108.3743 | 109.1316 | 109.713 | 110.1351 | 110.4152 | 110.5699 | 110.615
548.3 | 107.4447 | 108.3929 | 109.1505 | 109.7322 | 110.1546 | 110.4351 | 110.5902 | 110.6355
548.4 | 107.4629 | 108.4114 | 109.1694 | 109.7514 | 110.1742 | 110.455 | 110.6104 | 110.6561
548.5 | 107.4811 | 108.43 | 109.1883 | 109.7707 | 110.1938 | 110.4749 | 110.6307 | 110.6766
548.6 | 107.4993 | 108.4485 | 109.2072 | 109.7899 | 110.2134 | 110.4948 | 110.6509 | 110.6972
548.7 | 107.5175 | 108.4671 | 109.2261 | 109.8092 | 110.233 | 110.5148 | 110.6711 | 110.7177
548.8 | 107.5357 | 108.4856 | 109.245 | 109.8284 | 110.2526 | 110.5347 | 110.6914 | 110.7382
548.9 | 107.5539 | 108.5041 | 109.2638 | 109.8476 | 110.2721 | 110.5546 | 110.7116 | 110.7588
549 | 107.5722 | 108.5227 | 109.2827 | 109.8669 | 110.2917 | 110.5745 | 110.7318 | 110.7793
549.1 | 107.5904 | 108.5412 | 109.3016 | 109.8861 | 110.3113 | 110.5944 | 110.7521 | 110.7998
549.2 | 107.6086 | 108.5598 | 109.3205 | 109.9053 | 110.3309 | 110.6143 | 110.7723 | 110.8204
549.3 | 107.6268 | 108.5783 | 109.3394 | 109.9246 | 110.3505 | 110.6343 | 110.7925 | 110.8409
549.4 | 107.645 | 108.5968 | 109.3583 | 109.9438 | 110.37 | 110.6542 | 110.8128 | 110.8615
549.5 | 107.6632 | 108.6154 | 109.3771 | 109.963 | 110.3896 | 110.6741 | 110.833 | 110.882
549.6 | 107.6814 | 108.6339 | 109.396 | 109.9823 | 110.4092 | 110.694 | 110.8532 | 110.9025
549.7 | 107.6996 | 108.6524 | 109.4149 | 110.0015 | 110.4288 | 110.7139 | 110.8735 | 110.923
549.8 | 107.7178 | 108.671 | 109.4338 | 110.0207 | 110.4484 | 110.7338 | 110.8937 | 110.9436
549.9 | 107.7361 | 108.6895 | 109.4527 | 110.0399 | 110.4679 | 110.7537 | 110.9139 | 110.9641
550 | 107.733 | 108.6881 | 109.4532 | 110.0426 | 110.4728 | 110.761 | 110.9237 | 110.9765
550.1 | 107.7299 | 108.6867 | 109.4536 | 110.0452 | 110.4777 | 110.7683 | 110.9335 | 110.9888
550.2 | 107.7481 | 108.7052 | 109.4725 | 110.0644 | 110.4972 | 110.7882 | 110.9537 | 111.0092
550.3 | 107.7663 | 108.7237 | 109.4913 | 110.0835 | 110.5168 | 110.808 | 110.9739 | 111.0297
550.4 | 107.7844 | 108.7422 | 109.5102 | 110.1027 | 110.5363 | 110.8279 | 110.9941 | 111.0502
550.5 | 107.8026 | 108.7607 | 109.529 | 110.1219 | 110.5559 | 110.8478 | 111.0142 | 111.0707
550.6 | 107.8208 | 108.7792 | 109.5479 | 110.1411 | 110.5754 | 110.8676 | 111.0344 | 111.0912
550.7 | 107.839 | 108.7977 | 109.5667 | 110.1603 | 110.5949 | 110.8875 | 111.0546 | 111.1117
550.8 | 107.8572 | 108.8162 | 109.5856 | 110.1795 | 110.6145 | 110.9074 | 111.0748 | 111.1321
550.9 | 107.8754 | 108.8347 | 109.6044 | 110.1987 | 110.634 | 110.9272 | 111.095 | 111.1526
551 | 107.8935 | 108.8532 | 109.6232 | 110.2179 | 110.6535 | 110.9471 | 111.1151 | 111.1731
551.1 | 107.9117 | 108.8717 | 109.6421 | 110.2371 | 110.673 | 110.967 | 111.1353 | 111.1936
551.2 | 107.9299 | 108.8902 | 109.6609 | 110.2563 | 110.6926 | 110.9868 | 111.1555 | 111.214
551.3 | 107.9481 | 108.9087 | 109.6798 | 110.2754 | 110.7121 | 111.0067 | 111.1757 | 111.2345
551.4 | 107.9663 | 108.9272 | 109.6986 | 110.2946 | 110.7316 | 111.0265 | 111.1959 | 111.255
551.5 | 107.9844 | 108.9457 | 109.7174 | 110.3138 | 110.7512 | 111.0464 | 111.216 | 111.2755
551.6 | 108.0026 | 108.9642 | 109.7363 | 110.333 | 110.7707 | 111.0663 | 111.2362 | 111.2959
551.7 | 108.0208 | 108.9827 | 109.7551 | 110.3522 | 110.7902 | 111.0861 | 111.2564 | 111.3164
551.8 | 108.039 | 109.0012 | 109.774 | 110.3714 | 110.8097 | 111.106 | 111.2766 | 111.3369
551.9 | 108.0571 | 109.0197 | 109.7928 | 110.3905 | 110.8293 | 111.1258 | 111.2967 | 111.3574
552 | 108.0753 | 109.0382 | 109.8116 | 110.4097 | 110.8488 | 111.1457 | 111.3169 | 111.3778
552.1 | 108.0935 | 109.0567 | 109.8305 | 110.4289 | 110.8683 | 111.1656 | 111.3371 | 111.3983
552.2 | 108.1117 | 109.0752 | 109.8493 | 110.4481 | 110.8878 | 111.1854 | 111.3572 | 111.4188
552.3 | 108.1298 | 109.0937 | 109.8681 | 110.4673 | 110.9074 | 111.2053 | 111.3774 | 111.4392
552.4 | 108.148 | 109.1122 | 109.887 | 110.4864 | 110.9269 | 111.2251 | 111.3976 | 111.4597
552.5 | 108.1662 | 109.1307 | 109.9058 | 110.5056 | 110.9464 | 111.245 | 111.4178 | 111.4802
552.6 | 108.1844 | 109.1492 | 109.9246 | 110.5248 | 110.9659 | 111.2648 | 111.4379 | 111.5006
552.7 | 108.2025 | 109.1677 | 109.9435 | 110.544 | 110.9854 | 111.2847 | 111.4581 | 111.5211
552.8 | 108.2207 | 109.1861 | 109.9623 | 110.5632 | 111.005 | 111.3045 | 111.4783 | 111.5416
552.9 | 108.2389 | 109.2046 | 109.9811 | 110.5823 | 111.0245 | 111.3244 | 111.4984 | 111.562
553 | 108.2571 | 109.2231 | 110 | 110.6015 | 111.044 | 111.3442 | 111.5186 | 111.5825
553.1 | 108.2752 | 109.2416 | 110.0188 | 110.6207 | 111.0635 | 111.3641 | 111.5388 | 111.603
553.2 | 108.2934 | 109.2601 | 110.0376 | 110.6399 | 111.083 | 111.3839 | 111.5589 | 111.6234
553.3 | 108.3116 | 109.2786 | 110.0564 | 110.659 | 111.1025 | 111.4038 | 111.5791 | 111.6439
553.4 | 108.3297 | 109.2971 | 110.0753 | 110.6782 | 111.122 | 111.4236 | 111.5992 | 111.6644
553.5 | 108.3479 | 109.3156 | 110.0941 | 110.6974 | 111.1416 | 111.4434 | 111.6194 | 111.6848
553.6 | 108.3661 | 109.3341 | 110.1129 | 110.7165 | 111.1611 | 111.4633 | 111.6396 | 111.7053
553.7 | 108.3842 | 109.3526 | 110.1318 | 110.7357 | 111.1806 | 111.4831 | 111.6597 | 111.7257
553.8 | 108.4024 | 109.371 | 110.1506 | 110.7549 | 111.2001 | 111.503 | 111.6799 | 111.7462
553.9 | 108.4206 | 109.3895 | 110.1694 | 110.7741 | 111.2196 | 111.5228 | 111.7 | 111.7666
554 | 108.4387 | 109.408 | 110.1882 | 110.7932 | 111.2391 | 111.5427 | 111.7202 | 111.7871
554.1 | 108.4569 | 109.4265 | 110.2071 | 110.8124 | 111.2586 | 111.5625 | 111.7404 | 111.8076
554.2 | 108.4751 | 109.445 | 110.2259 | 110.8316 | 111.2781 | 111.5823 | 111.7605 | 111.828
554.3 | 108.4932 | 109.4635 | 110.2447 | 110.8507 | 111.2976 | 111.6022 | 111.7807 | 111.8485
554.4 | 108.5114 | 109.482 | 110.2635 | 110.8699 | 111.3172 | 111.622 | 111.8008 | 111.8689
554.5 | 108.5296 | 109.5004 | 110.2823 | 110.8891 | 111.3367 | 111.6419 | 111.821 | 111.8894
554.6 | 108.5477 | 109.5189 | 110.3012 | 110.9082 | 111.3562 | 111.6617 | 111.8411 | 111.9098
554.7 | 108.5659 | 109.5374 | 110.32 | 110.9274 | 111.3757 | 111.6815 | 111.8613 | 111.9303
554.8 | 108.5841 | 109.5559 | 110.3388 | 110.9465 | 111.3952 | 111.7014 | 111.8814 | 111.9507
554.9 | 108.6022 | 109.5744 | 110.3576 | 110.9657 | 111.4147 | 111.7212 | 111.9016 | 111.9712
555 | 108.6204 | 109.5929 | 110.3764 | 110.9849 | 111.4342 | 111.741 | 111.9217 | 111.9916
555.1 | 108.6386 | 109.6113 | 110.3953 | 111.004 | 111.4537 | 111.7609 | 111.9419 | 112.0121
555.2 | 108.6567 | 109.6298 | 110.4141 | 111.0232 | 111.4732 | 111.7807 | 111.962 | 112.0325
555.3 | 108.6749 | 109.6483 | 110.4329 | 111.0424 | 111.4927 | 111.8005 | 111.9822 | 112.053
555.4 | 108.6931 | 109.6668 | 110.4517 | 111.0615 | 111.5122 | 111.8204 | 112.0023 | 112.0734
555.5 | 108.7112 | 109.6853 | 110.4705 | 111.0807 | 111.5317 | 111.8402 | 112.0225 | 112.0939
555.6 | 108.7294 | 109.7037 | 110.4893 | 111.0998 | 111.5512 | 111.86 | 112.0426 | 112.1143
555.7 | 108.7475 | 109.7222 | 110.5082 | 111.119 | 111.5707 | 111.8799 | 112.0628 | 112.1348
555.8 | 108.7657 | 109.7407 | 110.527 | 111.1381 | 111.5902 | 111.8997 | 112.0829 | 112.1552
555.9 | 108.7839 | 109.7592 | 110.5458 | 111.1573 | 111.6097 | 111.9195 | 112.1031 | 112.1756
556 | 108.802 | 109.7776 | 110.5646 | 111.1765 | 111.6292 | 111.9393 | 112.1232 | 112.1961
556.1 | 108.8202 | 109.7961 | 110.5834 | 111.1956 | 111.6487 | 111.9592 | 112.1434 | 112.2165
556.2 | 108.8383 | 109.8146 | 110.6022 | 111.2148 | 111.6682 | 111.979 | 112.1635 | 112.237
556.3 | 108.8565 | 109.8331 | 110.621 | 111.2339 | 111.6877 | 111.9988 | 112.1836 | 112.2574
556.4 | 108.8747 | 109.8515 | 110.6398 | 111.2531 | 111.7071 | 112.0186 | 112.2038 | 112.2778
556.5 | 108.8928 | 109.87 | 110.6586 | 111.2722 | 111.7266 | 112.0385 | 112.2239 | 112.2983
556.6 | 108.911 | 109.8885 | 110.6775 | 111.2914 | 111.7461 | 112.0583 | 112.2441 | 112.3187
556.7 | 108.9291 | 109.907 | 110.6963 | 111.3105 | 111.7656 | 112.0781 | 112.2642 | 112.3392
556.8 | 108.9473 | 109.9254 | 110.7151 | 111.3297 | 111.7851 | 112.0979 | 112.2843 | 112.3596
556.9 | 108.9654 | 109.9439 | 110.7339 | 111.3488 | 111.8046 | 112.1177 | 112.3045 | 112.38
557 | 108.9836 | 109.9624 | 110.7527 | 111.368 | 111.8241 | 112.1376 | 112.3246 | 112.4005
557.1 | 109.0017 | 109.9809 | 110.7715 | 111.3871 | 111.8436 | 112.1574 | 112.3447 | 112.4209
557.2 | 109.0199 | 109.9993 | 110.7903 | 111.4063 | 111.8631 | 112.1772 | 112.3649 | 112.4413
557.3 | 109.0381 | 110.0178 | 110.8091 | 111.4254 | 111.8826 | 112.197 | 112.385 | 112.4618
557.4 | 109.0562 | 110.0363 | 110.8279 | 111.4446 | 111.902 | 112.2168 | 112.4051 | 112.4822
557.5 | 109.0744 | 110.0547 | 110.8467 | 111.4637 | 111.9215 | 112.2367 | 112.4253 | 112.5026
557.6 | 109.0925 | 110.0732 | 110.8655 | 111.4829 | 111.941 | 112.2565 | 112.4454 | 112.5231
557.7 | 109.1107 | 110.0917 | 110.8843 | 111.502 | 111.9605 | 112.2763 | 112.4655 | 112.5435
557.8 | 109.1288 | 110.1101 | 110.9031 | 111.5211 | 111.98 | 112.2961 | 112.4857 | 112.5639
557.9 | 109.147 | 110.1286 | 110.9219 | 111.5403 | 111.9995 | 112.3159 | 112.5058 | 112.5843
558 | 109.1651 | 110.1471 | 110.9407 | 111.5594 | 112.0189 | 112.3357 | 112.5259 | 112.6048
558.1 | 109.1833 | 110.1655 | 110.9595 | 111.5786 | 112.0384 | 112.3555 | 112.5461 | 112.6252
558.2 | 109.2014 | 110.184 | 110.9783 | 111.5977 | 112.0579 | 112.3753 | 112.5662 | 112.6456
558.3 | 109.2196 | 110.2025 | 110.9971 | 111.6169 | 112.0774 | 112.3952 | 112.5863 | 112.666
558.4 | 109.2377 | 110.2209 | 111.0159 | 111.636 | 112.0969 | 112.415 | 112.6064 | 112.6865
558.5 | 109.2559 | 110.2394 | 111.0347 | 111.6551 | 112.1163 | 112.4348 | 112.6266 | 112.7069
558.6 | 109.274 | 110.2579 | 111.0535 | 111.6743 | 112.1358 | 112.4546 | 112.6467 | 112.7273
558.7 | 109.2922 | 110.2763 | 111.0723 | 111.6934 | 112.1553 | 112.4744 | 112.6668 | 112.7477
558.8 | 109.3103 | 110.2948 | 111.0911 | 111.7125 | 112.1748 | 112.4942 | 112.6869 | 112.7682
558.9 | 109.3285 | 110.3132 | 111.1099 | 111.7317 | 112.1943 | 112.514 | 112.707 | 112.7886
559 | 109.3466 | 110.3317 | 111.1287 | 111.7508 | 112.2137 | 112.5338 | 112.7272 | 112.809
559.1 | 109.3648 | 110.3502 | 111.1475 | 111.77 | 112.2332 | 112.5536 | 112.7473 | 112.8294
559.2 | 109.3829 | 110.3686 | 111.1663 | 111.7891 | 112.2527 | 112.5734 | 112.7674 | 112.8498
559.3 | 109.4011 | 110.3871 | 111.1851 | 111.8082 | 112.2721 | 112.5932 | 112.7875 | 112.8703
559.4 | 109.4192 | 110.4056 | 111.2039 | 111.8274 | 112.2916 | 112.613 | 112.8076 | 112.8907
559.5 | 109.4373 | 110.424 | 111.2227 | 111.8465 | 112.3111 | 112.6328 | 112.8278 | 112.9111
559.6 | 109.4555 | 110.4425 | 111.2414 | 111.8656 | 112.3306 | 112.6526 | 112.8479 | 112.9315
559.7 | 109.4736 | 110.4609 | 111.2602 | 111.8848 | 112.35 | 112.6724 | 112.868 | 112.9519
559.8 | 109.4918 | 110.4794 | 111.279 | 111.9039 | 112.3695 | 112.6922 | 112.8881 | 112.9723
559.9 | 109.5099 | 110.4978 | 111.2978 | 111.923 | 112.389 | 112.712 | 112.9082 | 112.9927
560 | 109.5124 | 110.5011 | 111.3022 | 111.9288 | 112.3963 | 112.7211 | 112.9192 | 113.0057
560.1 | 109.5148 | 110.5043 | 111.3065 | 111.9345 | 112.4036 | 112.7302 | 112.9302 | 113.0187
560.2 | 109.5329 | 110.5228 | 111.3253 | 111.9536 | 112.4231 | 112.7499 | 112.9502 | 113.039
560.3 | 109.551 | 110.5412 | 111.3441 | 111.9727 | 112.4425 | 112.7697 | 112.9703 | 113.0594
560.4 | 109.5692 | 110.5596 | 111.3628 | 111.9918 | 112.4619 | 112.7895 | 112.9904 | 113.0798
560.5 | 109.5873 | 110.5781 | 111.3816 | 112.0109 | 112.4814 | 112.8092 | 113.0105 | 113.1002
560.6 | 109.6054 | 110.5965 | 111.4004 | 112.03 | 112.5008 | 112.829 | 113.0306 | 113.1205
560.7 | 109.6235 | 110.6149 | 111.4191 | 112.0491 | 112.5202 | 112.8488 | 113.0506 | 113.1409
560.8 | 109.6417 | 110.6334 | 111.4379 | 112.0682 | 112.5397 | 112.8685 | 113.0707 | 113.1613
560.9 | 109.6598 | 110.6518 | 111.4567 | 112.0873 | 112.5591 | 112.8883 | 113.0908 | 113.1816
561 | 109.6779 | 110.6702 | 111.4754 | 112.1064 | 112.5785 | 112.908 | 113.1108 | 113.202
561.1 | 109.696 | 110.6887 | 111.4942 | 112.1255 | 112.598 | 112.9278 | 113.1309 | 113.2224
561.2 | 109.7142 | 110.7071 | 111.5129 | 112.1446 | 112.6174 | 112.9476 | 113.151 | 113.2427
561.3 | 109.7323 | 110.7255 | 111.5317 | 112.1637 | 112.6368 | 112.9673 | 113.1711 | 113.2631
561.4 | 109.7504 | 110.744 | 111.5505 | 112.1828 | 112.6563 | 112.9871 | 113.1911 | 113.2835
561.5 | 109.7685 | 110.7624 | 111.5692 | 112.2019 | 112.6757 | 113.0068 | 113.2112 | 113.3038
561.6 | 109.7866 | 110.7808 | 111.588 | 112.221 | 112.6951 | 113.0266 | 113.2313 | 113.3242
561.7 | 109.8048 | 110.7993 | 111.6067 | 112.2401 | 112.7145 | 113.0463 | 113.2513 | 113.3446
561.8 | 109.8229 | 110.8177 | 111.6255 | 112.2591 | 112.734 | 113.0661 | 113.2714 | 113.3649
561.9 | 109.841 | 110.8361 | 111.6442 | 112.2782 | 112.7534 | 113.0858 | 113.2915 | 113.3853
562 | 109.8591 | 110.8545 | 111.663 | 112.2973 | 112.7728 | 113.1056 | 113.3115 | 113.4057
562.1 | 109.8772 | 110.873 | 111.6818 | 112.3164 | 112.7923 | 113.1254 | 113.3316 | 113.426
562.2 | 109.8954 | 110.8914 | 111.7005 | 112.3355 | 112.8117 | 113.1451 | 113.3517 | 113.4464
562.3 | 109.9135 | 110.9098 | 111.7193 | 112.3546 | 112.8311 | 113.1649 | 113.3717 | 113.4667
562.4 | 109.9316 | 110.9282 | 111.738 | 112.3737 | 112.8505 | 113.1846 | 113.3918 | 113.4871
562.5 | 109.9497 | 110.9467 | 111.7568 | 112.3928 | 112.87 | 113.2044 | 113.4118 | 113.5075
562.6 | 109.9678 | 110.9651 | 111.7755 | 112.4119 | 112.8894 | 113.2241 | 113.4319 | 113.5278
562.7 | 109.9859 | 110.9835 | 111.7943 | 112.431 | 112.9088 | 113.2438 | 113.452 | 113.5482
562.8 | 110.0041 | 111.0019 | 111.813 | 112.45 | 112.9282 | 113.2636 | 113.472 | 113.5685
562.9 | 110.0222 | 111.0204 | 111.8318 | 112.4691 | 112.9476 | 113.2833 | 113.4921 | 113.5889
563 | 110.0403 | 111.0388 | 111.8505 | 112.4882 | 112.9671 | 113.3031 | 113.5121 | 113.6092
563.1 | 110.0584 | 111.0572 | 111.8693 | 112.5073 | 112.9865 | 113.3228 | 113.5322 | 113.6296
563.2 | 110.0765 | 111.0756 | 111.888 | 112.5264 | 113.0059 | 113.3426 | 113.5523 | 113.6499
563.3 | 110.0946 | 111.0941 | 111.9068 | 112.5455 | 113.0253 | 113.3623 | 113.5723 | 113.6703
563.4 | 110.1128 | 111.1125 | 111.9255 | 112.5646 | 113.0447 | 113.3821 | 113.5924 | 113.6906
563.5 | 110.1309 | 111.1309 | 111.9443 | 112.5836 | 113.0641 | 113.4018 | 113.6124 | 113.711
563.6 | 110.149 | 111.1493 | 111.963 | 112.6027 | 113.0836 | 113.4215 | 113.6325 | 113.7313
563.7 | 110.1671 | 111.1677 | 111.9818 | 112.6218 | 113.103 | 113.4413 | 113.6525 | 113.7517
563.8 | 110.1852 | 111.1862 | 112.0005 | 112.6409 | 113.1224 | 113.461 | 113.6726 | 113.772
563.9 | 110.2033 | 111.2046 | 112.0192 | 112.66 | 113.1418 | 113.4808 | 113.6926 | 113.7924
564 | 110.2214 | 111.223 | 112.038 | 112.679 | 113.1612 | 113.5005 | 113.7127 | 113.8127
564.1 | 110.2395 | 111.2414 | 112.0567 | 112.6981 | 113.1806 | 113.5202 | 113.7327 | 113.8331
564.2 | 110.2577 | 111.2598 | 112.0755 | 112.7172 | 113.2 | 113.54 | 113.7528 | 113.8534
564.3 | 110.2758 | 111.2782 | 112.0942 | 112.7363 | 113.2195 | 113.5597 | 113.7728 | 113.8738
564.4 | 110.2939 | 111.2967 | 112.113 | 112.7553 | 113.2389 | 113.5794 | 113.7929 | 113.8941
564.5 | 110.312 | 111.3151 | 112.1317 | 112.7744 | 113.2583 | 113.5992 | 113.8129 | 113.9145
564.6 | 110.3301 | 111.3335 | 112.1504 | 112.7935 | 113.2777 | 113.6189 | 113.833 | 113.9348
564.7 | 110.3482 | 111.3519 | 112.1692 | 112.8126 | 113.2971 | 113.6387 | 113.853 | 113.9551
564.8 | 110.3663 | 111.3703 | 112.1879 | 112.8316 | 113.3165 | 113.6584 | 113.8731 | 113.9755
564.9 | 110.3844 | 111.3887 | 112.2067 | 112.8507 | 113.3359 | 113.6781 | 113.8931 | 113.9958
565 | 110.4025 | 111.4071 | 112.2254 | 112.8698 | 113.3553 | 113.6978 | 113.9132 | 114.0162
565.1 | 110.4206 | 111.4256 | 112.2441 | 112.8889 | 113.3747 | 113.7176 | 113.9332 | 114.0365
565.2 | 110.4387 | 111.444 | 112.2629 | 112.9079 | 113.3941 | 113.7373 | 113.9532 | 114.0568
565.3 | 110.4568 | 111.4624 | 112.2816 | 112.927 | 113.4135 | 113.757 | 113.9733 | 114.0772
565.4 | 110.475 | 111.4808 | 112.3004 | 112.9461 | 113.4329 | 113.7768 | 113.9933 | 114.0975
565.5 | 110.4931 | 111.4992 | 112.3191 | 112.9651 | 113.4523 | 113.7965 | 114.0134 | 114.1178
565.6 | 110.5112 | 111.5176 | 112.3378 | 112.9842 | 113.4717 | 113.8162 | 114.0334 | 114.1382
565.7 | 110.5293 | 111.536 | 112.3566 | 113.0033 | 113.4911 | 113.8359 | 114.0534 | 114.1585
565.8 | 110.5474 | 111.5544 | 112.3753 | 113.0223 | 113.5105 | 113.8557 | 114.0735 | 114.1789
565.9 | 110.5655 | 111.5728 | 112.394 | 113.0414 | 113.5299 | 113.8754 | 114.0935 | 114.1992
566 | 110.5836 | 111.5913 | 112.4128 | 113.0605 | 113.5493 | 113.8951 | 114.1135 | 114.2195
566.1 | 110.6017 | 111.6097 | 112.4315 | 113.0795 | 113.5687 | 113.9148 | 114.1336 | 114.2398
566.2 | 110.6198 | 111.6281 | 112.4502 | 113.0986 | 113.5881 | 113.9346 | 114.1536 | 114.2602
566.3 | 110.6379 | 111.6465 | 112.469 | 113.1177 | 113.6075 | 113.9543 | 114.1737 | 114.2805
566.4 | 110.656 | 111.6649 | 112.4877 | 113.1367 | 113.6269 | 113.974 | 114.1937 | 114.3008
566.5 | 110.6741 | 111.6833 | 112.5064 | 113.1558 | 113.6463 | 113.9937 | 114.2137 | 114.3212
566.6 | 110.6922 | 111.7017 | 112.5251 | 113.1749 | 113.6657 | 114.0135 | 114.2338 | 114.3415
566.7 | 110.7103 | 111.7201 | 112.5439 | 113.1939 | 113.6851 | 114.0332 | 114.2538 | 114.3618
566.8 | 110.7284 | 111.7385 | 112.5626 | 113.213 | 113.7045 | 114.0529 | 114.2738 | 114.3821
566.9 | 110.7465 | 111.7569 | 112.5813 | 113.2321 | 113.7239 | 114.0726 | 114.2938 | 114.4025
567 | 110.7646 | 111.7753 | 112.6001 | 113.2511 | 113.7433 | 114.0923 | 114.3139 | 114.4228
567.1 | 110.7827 | 111.7937 | 112.6188 | 113.2702 | 113.7627 | 114.112 | 114.3339 | 114.4431
567.2 | 110.8008 | 111.8121 | 112.6375 | 113.2892 | 113.7821 | 114.1318 | 114.3539 | 114.4634
567.3 | 110.8189 | 111.8305 | 112.6562 | 113.3083 | 113.8015 | 114.1515 | 114.374 | 114.4838
567.4 | 110.837 | 111.8489 | 112.675 | 113.3273 | 113.8208 | 114.1712 | 114.394 | 114.5041
567.5 | 110.8551 | 111.8673 | 112.6937 | 113.3464 | 113.8402 | 114.1909 | 114.414 | 114.5244
567.6 | 110.8732 | 111.8857 | 112.7124 | 113.3655 | 113.8596 | 114.2106 | 114.434 | 114.5447
567.7 | 110.8913 | 111.9041 | 112.7311 | 113.3845 | 113.879 | 114.2303 | 114.4541 | 114.5651
567.8 | 110.9094 | 111.9225 | 112.7499 | 113.4036 | 113.8984 | 114.25 | 114.4741 | 114.5854
567.9 | 110.9275 | 111.9409 | 112.7686 | 113.4226 | 113.9178 | 114.2698 | 114.4941 | 114.6057
568 | 110.9456 | 111.9593 | 112.7873 | 113.4417 | 113.9372 | 114.2895 | 114.5141 | 114.626
568.1 | 110.9637 | 111.9777 | 112.806 | 113.4607 | 113.9566 | 114.3092 | 114.5342 | 114.6463
568.2 | 110.9818 | 111.9961 | 112.8247 | 113.4798 | 113.9759 | 114.3289 | 114.5542 | 114.6666
568.3 | 110.9999 | 112.0145 | 112.8435 | 113.4988 | 113.9953 | 114.3486 | 114.5742 | 114.687
568.4 | 111.018 | 112.0329 | 112.8622 | 113.5179 | 114.0147 | 114.3683 | 114.5942 | 114.7073
568.5 | 111.0361 | 112.0513 | 112.8809 | 113.5369 | 114.0341 | 114.388 | 114.6142 | 114.7276
568.6 | 111.0541 | 112.0697 | 112.8996 | 113.556 | 114.0535 | 114.4077 | 114.6342 | 114.7479
568.7 | 111.0722 | 112.0881 | 112.9183 | 113.575 | 114.0729 | 114.4274 | 114.6543 | 114.7682
568.8 | 111.0903 | 112.1065 | 112.9371 | 113.5941 | 114.0922 | 114.4471 | 114.6743 | 114.7885
568.9 | 111.1084 | 112.1249 | 112.9558 | 113.6131 | 114.1116 | 114.4668 | 114.6943 | 114.8088
569 | 111.1265 | 112.1433 | 112.9745 | 113.6322 | 114.131 | 114.4865 | 114.7143 | 114.8292
569.1 | 111.1446 | 112.1617 | 112.9932 | 113.6512 | 114.1504 | 114.5062 | 114.7343 | 114.8495
569.2 | 111.1627 | 112.1801 | 113.0119 | 113.6703 | 114.1698 | 114.5259 | 114.7543 | 114.8698
569.3 | 111.1808 | 112.1985 | 113.0306 | 113.6893 | 114.1891 | 114.5456 | 114.7744 | 114.8901
569.4 | 111.1989 | 112.2168 | 113.0493 | 113.7084 | 114.2085 | 114.5653 | 114.7944 | 114.9104
569.5 | 111.217 | 112.2352 | 113.0681 | 113.7274 | 114.2279 | 114.585 | 114.8144 | 114.9307
569.6 | 111.2351 | 112.2536 | 113.0868 | 113.7465 | 114.2473 | 114.6047 | 114.8344 | 114.951
569.7 | 111.2532 | 112.272 | 113.1055 | 113.7655 | 114.2666 | 114.6244 | 114.8544 | 114.9713
569.8 | 111.2712 | 112.2904 | 113.1242 | 113.7845 | 114.286 | 114.6441 | 114.8744 | 114.9916
569.9 | 111.2893 | 112.3088 | 113.1429 | 113.8036 | 114.3054 | 114.6638 | 114.8944 | 115.0119
570 | 111.2847 | 112.306 | 113.1421 | 113.8049 | 114.309 | 114.6698 | 114.9027 | 115.0227
570.1 | 111.28 | 112.3031 | 113.1412 | 113.8062 | 114.3125 | 114.6757 | 114.911 | 115.0334
570.2 | 111.2981 | 112.3215 | 113.1599 | 113.8252 | 114.3319 | 114.6953 | 114.931 | 115.0536
570.3 | 111.3161 | 112.3398 | 113.1786 | 113.8442 | 114.3512 | 114.715 | 114.951 | 115.0739
570.4 | 111.3342 | 112.3582 | 113.1973 | 113.8632 | 114.3706 | 114.7347 | 114.971 | 115.0942
570.5 | 111.3523 | 112.3766 | 113.216 | 113.8823 | 114.3899 | 114.7543 | 114.9909 | 115.1144
570.6 | 111.3703 | 112.3949 | 113.2346 | 113.9013 | 114.4092 | 114.774 | 115.0109 | 115.1347
570.7 | 111.3884 | 112.4133 | 113.2533 | 113.9203 | 114.4286 | 114.7936 | 115.0309 | 115.155
570.8 | 111.4065 | 112.4316 | 113.272 | 113.9393 | 114.4479 | 114.8133 | 115.0508 | 115.1752
570.9 | 111.4245 | 112.45 | 113.2907 | 113.9583 | 114.4672 | 114.8329 | 115.0708 | 115.1955
571 | 111.4426 | 112.4684 | 113.3094 | 113.9773 | 114.4866 | 114.8526 | 115.0908 | 115.2158
571.1 | 111.4607 | 112.4867 | 113.328 | 113.9963 | 114.5059 | 114.8723 | 115.1107 | 115.236
571.2 | 111.4787 | 112.5051 | 113.3467 | 114.0153 | 114.5252 | 114.8919 | 115.1307 | 115.2563
571.3 | 111.4968 | 112.5234 | 113.3654 | 114.0343 | 114.5446 | 114.9116 | 115.1507 | 115.2765
571.4 | 111.5148 | 112.5418 | 113.3841 | 114.0533 | 114.5639 | 114.9312 | 115.1706 | 115.2968
571.5 | 111.5329 | 112.5602 | 113.4027 | 114.0723 | 114.5832 | 114.9509 | 115.1906 | 115.3171
571.6 | 111.551 | 112.5785 | 113.4214 | 114.0913 | 114.6026 | 114.9705 | 115.2106 | 115.3373
571.7 | 111.569 | 112.5969 | 113.4401 | 114.1103 | 114.6219 | 114.9902 | 115.2305 | 115.3576
571.8 | 111.5871 | 112.6152 | 113.4588 | 114.1293 | 114.6412 | 115.0098 | 115.2505 | 115.3778
571.9 | 111.6051 | 112.6336 | 113.4774 | 114.1483 | 114.6606 | 115.0295 | 115.2704 | 115.3981
572 | 111.6232 | 112.6519 | 113.4961 | 114.1673 | 114.6799 | 115.0491 | 115.2904 | 115.4183
572.1 | 111.6413 | 112.6703 | 113.5148 | 114.1863 | 114.6992 | 115.0688 | 115.3104 | 115.4386
572.2 | 111.6593 | 112.6887 | 113.5335 | 114.2053 | 114.7186 | 115.0884 | 115.3303 | 115.4588
572.3 | 111.6774 | 112.707 | 113.5521 | 114.2243 | 114.7379 | 115.1081 | 115.3503 | 115.4791
572.4 | 111.6954 | 112.7254 | 113.5708 | 114.2433 | 114.7572 | 115.1277 | 115.3702 | 115.4993
572.5 | 111.7135 | 112.7437 | 113.5895 | 114.2623 | 114.7765 | 115.1474 | 115.3902 | 115.5196
572.6 | 111.7315 | 112.7621 | 113.6082 | 114.2813 | 114.7959 | 115.167 | 115.4101 | 115.5398
572.7 | 111.7496 | 112.7804 | 113.6268 | 114.3003 | 114.8152 | 115.1867 | 115.4301 | 115.5601
572.8 | 111.7677 | 112.7988 | 113.6455 | 114.3193 | 114.8345 | 115.2063 | 115.4501 | 115.5803
572.9 | 111.7857 | 112.8171 | 113.6642 | 114.3383 | 114.8538 | 115.226 | 115.47 | 115.6006
573 | 111.8038 | 112.8355 | 113.6828 | 114.3573 | 114.8732 | 115.2456 | 115.49 | 115.6208
573.1 | 111.8218 | 112.8538 | 113.7015 | 114.3763 | 114.8925 | 115.2653 | 115.5099 | 115.6411
573.2 | 111.8399 | 112.8722 | 113.7202 | 114.3953 | 114.9118 | 115.2849 | 115.5299 | 115.6613
573.3 | 111.8579 | 112.8905 | 113.7388 | 114.4143 | 114.9311 | 115.3045 | 115.5498 | 115.6816
573.4 | 111.876 | 112.9089 | 113.7575 | 114.4333 | 114.9504 | 115.3242 | 115.5698 | 115.7018
573.5 | 111.894 | 112.9272 | 113.7762 | 114.4523 | 114.9698 | 115.3438 | 115.5897 | 115.7221
573.6 | 111.9121 | 112.9456 | 113.7948 | 114.4713 | 114.9891 | 115.3635 | 115.6097 | 115.7423
573.7 | 111.9301 | 112.9639 | 113.8135 | 114.4903 | 115.0084 | 115.3831 | 115.6296 | 115.7625
573.8 | 111.9482 | 112.9823 | 113.8322 | 114.5093 | 115.0277 | 115.4027 | 115.6496 | 115.7828
573.9 | 111.9663 | 113.0006 | 113.8508 | 114.5283 | 115.047 | 115.4224 | 115.6695 | 115.803
574 | 111.9843 | 113.019 | 113.8695 | 114.5472 | 115.0663 | 115.442 | 115.6895 | 115.8233
574.1 | 112.0024 | 113.0373 | 113.8881 | 114.5662 | 115.0857 | 115.4616 | 115.7094 | 115.8435
574.2 | 112.0204 | 113.0557 | 113.9068 | 114.5852 | 115.105 | 115.4813 | 115.7293 | 115.8637
574.3 | 112.0385 | 113.074 | 113.9255 | 114.6042 | 115.1243 | 115.5009 | 115.7493 | 115.884
574.4 | 112.0565 | 113.0924 | 113.9441 | 114.6232 | 115.1436 | 115.5205 | 115.7692 | 115.9042
574.5 | 112.0746 | 113.1107 | 113.9628 | 114.6422 | 115.1629 | 115.5402 | 115.7892 | 115.9245
574.6 | 112.0926 | 113.129 | 113.9814 | 114.6612 | 115.1822 | 115.5598 | 115.8091 | 115.9447
574.7 | 112.1107 | 113.1474 | 114.0001 | 114.6801 | 115.2015 | 115.5794 | 115.8291 | 115.9649
574.8 | 112.1287 | 113.1657 | 114.0188 | 114.6991 | 115.2209 | 115.5991 | 115.849 | 115.9852
574.9 | 112.1468 | 113.1841 | 114.0374 | 114.7181 | 115.2402 | 115.6187 | 115.8689 | 116.0054
575 | 112.1648 | 113.2024 | 114.0561 | 114.7371 | 115.2595 | 115.6383 | 115.8889 | 116.0256
575.1 | 112.1828 | 113.2208 | 114.0747 | 114.7561 | 115.2788 | 115.658 | 115.9088 | 116.0459
575.2 | 112.2009 | 113.2391 | 114.0934 | 114.7751 | 115.2981 | 115.6776 | 115.9287 | 116.0661
575.3 | 112.2189 | 113.2574 | 114.112 | 114.794 | 115.3174 | 115.6972 | 115.9487 | 116.0863
575.4 | 112.237 | 113.2758 | 114.1307 | 114.813 | 115.3367 | 115.7169 | 115.9686 | 116.1066
575.5 | 112.255 | 113.2941 | 114.1494 | 114.832 | 115.356 | 115.7365 | 115.9886 | 116.1268
575.6 | 112.2731 | 113.3125 | 114.168 | 114.851 | 115.3753 | 115.7561 | 116.0085 | 116.147
575.7 | 112.2911 | 113.3308 | 114.1867 | 114.87 | 115.3946 | 115.7757 | 116.0284 | 116.1672
575.8 | 112.3092 | 113.3491 | 114.2053 | 114.8889 | 115.4139 | 115.7954 | 116.0484 | 116.1875
575.9 | 112.3272 | 113.3675 | 114.224 | 114.9079 | 115.4332 | 115.815 | 116.0683 | 116.2077
576 | 112.3453 | 113.3858 | 114.2426 | 114.9269 | 115.4525 | 115.8346 | 116.0882 | 116.2279
576.1 | 112.3633 | 113.4041 | 114.2613 | 114.9459 | 115.4718 | 115.8542 | 116.1082 | 116.2481
576.2 | 112.3813 | 113.4225 | 114.2799 | 114.9648 | 115.4911 | 115.8738 | 116.1281 | 116.2684
576.3 | 112.3994 | 113.4408 | 114.2986 | 114.9838 | 115.5104 | 115.8935 | 116.148 | 116.2886
576.4 | 112.4174 | 113.4591 | 114.3172 | 115.0028 | 115.5297 | 115.9131 | 116.1679 | 116.3088
576.5 | 112.4355 | 113.4775 | 114.3359 | 115.0218 | 115.549 | 115.9327 | 116.1879 | 116.329
576.6 | 112.4535 | 113.4958 | 114.3545 | 115.0407 | 115.5683 | 115.9523 | 116.2078 | 116.3493
576.7 | 112.4716 | 113.5142 | 114.3732 | 115.0597 | 115.5876 | 115.9719 | 116.2277 | 116.3695
576.8 | 112.4896 | 113.5325 | 114.3918 | 115.0787 | 115.6069 | 115.9916 | 116.2477 | 116.3897
576.9 | 112.5076 | 113.5508 | 114.4105 | 115.0977 | 115.6262 | 116.0112 | 116.2676 | 116.4099
577 | 112.5257 | 113.5692 | 114.4291 | 115.1166 | 115.6455 | 116.0308 | 116.2875 | 116.4301
577.1 | 112.5437 | 113.5875 | 114.4478 | 115.1356 | 115.6648 | 116.0504 | 116.3074 | 116.4504
577.2 | 112.5618 | 113.6058 | 114.4664 | 115.1546 | 115.6841 | 116.07 | 116.3273 | 116.4706
577.3 | 112.5798 | 113.6241 | 114.485 | 115.1735 | 115.7034 | 116.0896 | 116.3473 | 116.4908
577.4 | 112.5978 | 113.6425 | 114.5037 | 115.1925 | 115.7227 | 116.1092 | 116.3672 | 116.511
577.5 | 112.6159 | 113.6608 | 114.5223 | 115.2115 | 115.742 | 116.1289 | 116.3871 | 116.5312
577.6 | 112.6339 | 113.6791 | 114.541 | 115.2304 | 115.7613 | 116.1485 | 116.407 | 116.5514
577.7 | 112.652 | 113.6975 | 114.5596 | 115.2494 | 115.7806 | 116.1681 | 116.427 | 116.5717
577.8 | 112.67 | 113.7158 | 114.5783 | 115.2684 | 115.7999 | 116.1877 | 116.4469 | 116.5919
577.9 | 112.688 | 113.7341 | 114.5969 | 115.2873 | 115.8192 | 116.2073 | 116.4668 | 116.6121
578 | 112.7061 | 113.7525 | 114.6155 | 115.3063 | 115.8385 | 116.2269 | 116.4867 | 116.6323
578.1 | 112.7241 | 113.7708 | 114.6342 | 115.3253 | 115.8577 | 116.2465 | 116.5066 | 116.6525
578.2 | 112.7421 | 113.7891 | 114.6528 | 115.3442 | 115.877 | 116.2661 | 116.5265 | 116.6727
578.3 | 112.7602 | 113.8074 | 114.6715 | 115.3632 | 115.8963 | 116.2857 | 116.5465 | 116.6929
578.4 | 112.7782 | 113.8258 | 114.6901 | 115.3822 | 115.9156 | 116.3053 | 116.5664 | 116.7131
578.5 | 112.7963 | 113.8441 | 114.7087 | 115.4011 | 115.9349 | 116.325 | 116.5863 | 116.7333
578.6 | 112.8143 | 113.8624 | 114.7274 | 115.4201 | 115.9542 | 116.3446 | 116.6062 | 116.7535
578.7 | 112.8323 | 113.8807 | 114.746 | 115.439 | 115.9735 | 116.3642 | 116.6261 | 116.7738
578.8 | 112.8504 | 113.8991 | 114.7647 | 115.458 | 115.9927 | 116.3838 | 116.646 | 116.794
578.9 | 112.8684 | 113.9174 | 114.7833 | 115.477 | 116.012 | 116.4034 | 116.6659 | 116.8142
579 | 112.8864 | 113.9357 | 114.8019 | 115.4959 | 116.0313 | 116.423 | 116.6858 | 116.8344
579.1 | 112.9045 | 113.954 | 114.8206 | 115.5149 | 116.0506 | 116.4426 | 116.7058 | 116.8546
579.2 | 112.9225 | 113.9724 | 114.8392 | 115.5338 | 116.0699 | 116.4622 | 116.7257 | 116.8748
579.3 | 112.9405 | 113.9907 | 114.8578 | 115.5528 | 116.0892 | 116.4818 | 116.7456 | 116.895
579.4 | 112.9586 | 114.009 | 114.8765 | 115.5717 | 116.1084 | 116.5014 | 116.7655 | 116.9152
579.5 | 112.9766 | 114.0273 | 114.8951 | 115.5907 | 116.1277 | 116.521 | 116.7854 | 116.9354
579.6 | 112.9946 | 114.0456 | 114.9137 | 115.6097 | 116.147 | 116.5406 | 116.8053 | 116.9556
579.7 | 113.0127 | 114.064 | 114.9324 | 115.6286 | 116.1663 | 116.5602 | 116.8252 | 116.9758
579.8 | 113.0307 | 114.0823 | 114.951 | 115.6476 | 116.1856 | 116.5798 | 116.8451 | 116.996
579.9 | 113.0487 | 114.1006 | 114.9696 | 115.6665 | 116.2048 | 116.5994 | 116.865 | 117.0162
580 | 113.0532 | 114.1056 | 114.9755 | 115.6734 | 116.213 | 116.6089 | 116.8761 | 117.0289
580.1 | 113.0576 | 114.1106 | 114.9813 | 115.6803 | 116.2211 | 116.6184 | 116.8871 | 117.0415
580.2 | 113.0756 | 114.1289 | 114.9999 | 115.6992 | 116.2403 | 116.638 | 116.907 | 117.0617
580.3 | 113.0936 | 114.1472 | 115.0185 | 115.7181 | 116.2596 | 116.6575 | 116.9268 | 117.0818
580.4 | 113.1117 | 114.1655 | 115.0371 | 115.737 | 116.2788 | 116.6771 | 116.9467 | 117.102
580.5 | 113.1297 | 114.1838 | 115.0557 | 115.756 | 116.2981 | 116.6966 | 116.9666 | 117.1222
580.6 | 113.1477 | 114.2021 | 115.0743 | 115.7749 | 116.3173 | 116.7162 | 116.9865 | 117.1423
580.7 | 113.1657 | 114.2204 | 115.0929 | 115.7938 | 116.3366 | 116.7358 | 117.0063 | 117.1625
580.8 | 113.1837 | 114.2387 | 115.1115 | 115.8128 | 116.3558 | 116.7553 | 117.0262 | 117.1827
580.9 | 113.2017 | 114.257 | 115.1301 | 115.8317 | 116.375 | 116.7749 | 117.0461 | 117.2028
581 | 113.2197 | 114.2753 | 115.1487 | 115.8506 | 116.3943 | 116.7945 | 117.0659 | 117.223
581.1 | 113.2377 | 114.2936 | 115.1673 | 115.8695 | 116.4135 | 116.814 | 117.0858 | 117.2431
581.2 | 113.2558 | 114.3119 | 115.186 | 115.8885 | 116.4328 | 116.8336 | 117.1057 | 117.2633
581.3 | 113.2738 | 114.3302 | 115.2046 | 115.9074 | 116.452 | 116.8531 | 117.1255 | 117.2834
581.4 | 113.2918 | 114.3485 | 115.2232 | 115.9263 | 116.4713 | 116.8727 | 117.1454 | 117.3036
581.5 | 113.3098 | 114.3668 | 115.2418 | 115.9452 | 116.4905 | 116.8923 | 117.1653 | 117.3238
581.6 | 113.3278 | 114.3851 | 115.2604 | 115.9641 | 116.5098 | 116.9118 | 117.1851 | 117.3439
581.7 | 113.3458 | 114.4034 | 115.279 | 115.9831 | 116.529 | 116.9314 | 117.205 | 117.3641
581.8 | 113.3638 | 114.4217 | 115.2976 | 116.002 | 116.5482 | 116.9509 | 117.2248 | 117.3842
581.9 | 113.3818 | 114.44 | 115.3162 | 116.0209 | 116.5675 | 116.9705 | 117.2447 | 117.4044
582 | 113.3998 | 114.4583 | 115.3348 | 116.0398 | 116.5867 | 116.99 | 117.2646 | 117.4245
582.1 | 113.4178 | 114.4766 | 115.3534 | 116.0587 | 116.606 | 117.0096 | 117.2844 | 117.4447
582.2 | 113.4358 | 114.4949 | 115.372 | 116.0777 | 116.6252 | 117.0292 | 117.3043 | 117.4648
582.3 | 113.4539 | 114.5131 | 115.3906 | 116.0966 | 116.6444 | 117.0487 | 117.3241 | 117.485
582.4 | 113.4719 | 114.5314 | 115.4092 | 116.1155 | 116.6637 | 117.0683 | 117.344 | 117.5051
582.5 | 113.4899 | 114.5497 | 115.4278 | 116.1344 | 116.6829 | 117.0878 | 117.3638 | 117.5253
582.6 | 113.5079 | 114.568 | 115.4464 | 116.1533 | 116.7021 | 117.1074 | 117.3837 | 117.5454
582.7 | 113.5259 | 114.5863 | 115.465 | 116.1722 | 116.7214 | 117.1269 | 117.4036 | 117.5656
582.8 | 113.5439 | 114.6046 | 115.4836 | 116.1912 | 116.7406 | 117.1465 | 117.4234 | 117.5857
582.9 | 113.5619 | 114.6229 | 115.5022 | 116.2101 | 116.7598 | 117.166 | 117.4433 | 117.6058
583 | 113.5799 | 114.6412 | 115.5208 | 116.229 | 116.7791 | 117.1856 | 117.4631 | 117.626
583.1 | 113.5979 | 114.6595 | 115.5393 | 116.2479 | 116.7983 | 117.2051 | 117.483 | 117.6461
583.2 | 113.6159 | 114.6778 | 115.5579 | 116.2668 | 116.8175 | 117.2246 | 117.5028 | 117.6663
583.3 | 113.6339 | 114.696 | 115.5765 | 116.2857 | 116.8368 | 117.2442 | 117.5227 | 117.6864
583.4 | 113.6519 | 114.7143 | 115.5951 | 116.3046 | 116.856 | 117.2637 | 117.5425 | 117.7066
583.5 | 113.6699 | 114.7326 | 115.6137 | 116.3235 | 116.8752 | 117.2833 | 117.5624 | 117.7267
583.6 | 113.6879 | 114.7509 | 115.6323 | 116.3424 | 116.8945 | 117.3028 | 117.5822 | 117.7468
583.7 | 113.7059 | 114.7692 | 115.6509 | 116.3614 | 116.9137 | 117.3224 | 117.6021 | 117.767
583.8 | 113.7239 | 114.7875 | 115.6695 | 116.3803 | 116.9329 | 117.3419 | 117.6219 | 117.7871
583.9 | 113.7419 | 114.8058 | 115.6881 | 116.3992 | 116.9521 | 117.3615 | 117.6418 | 117.8073
584 | 113.7599 | 114.824 | 115.7067 | 116.4181 | 116.9714 | 117.381 | 117.6616 | 117.8274
584.1 | 113.7779 | 114.8423 | 115.7253 | 116.437 | 116.9906 | 117.4005 | 117.6815 | 117.8475
584.2 | 113.7959 | 114.8606 | 115.7439 | 116.4559 | 117.0098 | 117.4201 | 117.7013 | 117.8677
584.3 | 113.8139 | 114.8789 | 115.7624 | 116.4748 | 117.0291 | 117.4396 | 117.7212 | 117.8878
584.4 | 113.8319 | 114.8972 | 115.781 | 116.4937 | 117.0483 | 117.4592 | 117.741 | 117.9079
584.5 | 113.8499 | 114.9155 | 115.7996 | 116.5126 | 117.0675 | 117.4787 | 117.7608 | 117.9281
584.6 | 113.8679 | 114.9337 | 115.8182 | 116.5315 | 117.0867 | 117.4982 | 117.7807 | 117.9482
584.7 | 113.8859 | 114.952 | 115.8368 | 116.5504 | 117.1059 | 117.5178 | 117.8005 | 117.9683
584.8 | 113.9039 | 114.9703 | 115.8554 | 116.5693 | 117.1252 | 117.5373 | 117.8204 | 117.9885
584.9 | 113.9219 | 114.9886 | 115.874 | 116.5882 | 117.1444 | 117.5568 | 117.8402 | 118.0086
585 | 113.9399 | 115.0069 | 115.8926 | 116.6071 | 117.1636 | 117.5764 | 117.86 | 118.0287
585.1 | 113.9579 | 115.0252 | 115.9111 | 116.626 | 117.1828 | 117.5959 | 117.8799 | 118.0489
585.2 | 113.9759 | 115.0434 | 115.9297 | 116.6449 | 117.202 | 117.6154 | 117.8997 | 118.069
585.3 | 113.9939 | 115.0617 | 115.9483 | 116.6638 | 117.2213 | 117.635 | 117.9196 | 118.0891
585.4 | 114.0119 | 115.08 | 115.9669 | 116.6827 | 117.2405 | 117.6545 | 117.9394 | 118.1092
585.5 | 114.0299 | 115.0983 | 115.9855 | 116.7016 | 117.2597 | 117.674 | 117.9592 | 118.1294
585.6 | 114.0479 | 115.1165 | 116.0041 | 116.7205 | 117.2789 | 117.6936 | 117.9791 | 118.1495
585.7 | 114.0659 | 115.1348 | 116.0226 | 116.7394 | 117.2981 | 117.7131 | 117.9989 | 118.1696
585.8 | 114.0839 | 115.1531 | 116.0412 | 116.7583 | 117.3173 | 117.7326 | 118.0187 | 118.1898
585.9 | 114.1019 | 115.1714 | 116.0598 | 116.7772 | 117.3366 | 117.7522 | 118.0386 | 118.2099
586 | 114.1199 | 115.1897 | 116.0784 | 116.7961 | 117.3558 | 117.7717 | 118.0584 | 118.23
586.1 | 114.1379 | 115.2079 | 116.097 | 116.815 | 117.375 | 117.7912 | 118.0782 | 118.2501
586.2 | 114.1559 | 115.2262 | 116.1155 | 116.8339 | 117.3942 | 117.8107 | 118.0981 | 118.2702
586.3 | 114.1739 | 115.2445 | 116.1341 | 116.8528 | 117.4134 | 117.8303 | 118.1179 | 118.2904
586.4 | 114.1919 | 115.2628 | 116.1527 | 116.8717 | 117.4326 | 117.8498 | 118.1377 | 118.3105
586.5 | 114.2098 | 115.281 | 116.1713 | 116.8906 | 117.4518 | 117.8693 | 118.1576 | 118.3306
586.6 | 114.2278 | 115.2993 | 116.1898 | 116.9095 | 117.4711 | 117.8888 | 118.1774 | 118.3507
586.7 | 114.2458 | 115.3176 | 116.2084 | 116.9284 | 117.4903 | 117.9084 | 118.1972 | 118.3708
586.8 | 114.2638 | 115.3358 | 116.227 | 116.9473 | 117.5095 | 117.9279 | 118.217 | 118.391
586.9 | 114.2818 | 115.3541 | 116.2456 | 116.9661 | 117.5287 | 117.9474 | 118.2369 | 118.4111
587 | 114.2998 | 115.3724 | 116.2642 | 116.985 | 117.5479 | 117.9669 | 118.2567 | 118.4312
587.1 | 114.3178 | 115.3907 | 116.2827 | 117.0039 | 117.5671 | 117.9865 | 118.2765 | 118.4513
587.2 | 114.3358 | 115.4089 | 116.3013 | 117.0228 | 117.5863 | 118.006 | 118.2963 | 118.4714
587.3 | 114.3538 | 115.4272 | 116.3199 | 117.0417 | 117.6055 | 118.0255 | 118.3162 | 118.4915
587.4 | 114.3718 | 115.4455 | 116.3384 | 117.0606 | 117.6247 | 118.045 | 118.336 | 118.5117
587.5 | 114.3898 | 115.4637 | 116.357 | 117.0795 | 117.6439 | 118.0645 | 118.3558 | 118.5318
587.6 | 114.4077 | 115.482 | 116.3756 | 117.0984 | 117.6631 | 118.0841 | 118.3756 | 118.5519
587.7 | 114.4257 | 115.5003 | 116.3942 | 117.1172 | 117.6823 | 118.1036 | 118.3954 | 118.572
587.8 | 114.4437 | 115.5185 | 116.4127 | 117.1361 | 117.7015 | 118.1231 | 118.4153 | 118.5921
587.9 | 114.4617 | 115.5368 | 116.4313 | 117.155 | 117.7207 | 118.1426 | 118.4351 | 118.6122
588 | 114.4797 | 115.5551 | 116.4499 | 117.1739 | 117.7399 | 118.1621 | 118.4549 | 118.6323
588.1 | 114.4977 | 115.5733 | 116.4684 | 117.1928 | 117.7591 | 118.1816 | 118.4747 | 118.6524
588.2 | 114.5157 | 115.5916 | 116.487 | 117.2117 | 117.7783 | 118.2011 | 118.4945 | 118.6725
588.3 | 114.5337 | 115.6099 | 116.5056 | 117.2305 | 117.7975 | 118.2207 | 118.5144 | 118.6927
588.4 | 114.5516 | 115.6281 | 116.5241 | 117.2494 | 117.8167 | 118.2402 | 118.5342 | 118.7128
588.5 | 114.5696 | 115.6464 | 116.5427 | 117.2683 | 117.8359 | 118.2597 | 118.554 | 118.7329
588.6 | 114.5876 | 115.6647 | 116.5613 | 117.2872 | 117.8551 | 118.2792 | 118.5738 | 118.753
588.7 | 114.6056 | 115.6829 | 116.5798 | 117.3061 | 117.8743 | 118.2987 | 118.5936 | 118.7731
588.8 | 114.6236 | 115.7012 | 116.5984 | 117.325 | 117.8935 | 118.3182 | 118.6134 | 118.7932
588.9 | 114.6416 | 115.7195 | 116.617 | 117.3438 | 117.9127 | 118.3377 | 118.6332 | 118.8133
589 | 114.6596 | 115.7377 | 116.6355 | 117.3627 | 117.9319 | 118.3572 | 118.6531 | 118.8334
589.1 | 114.6775 | 115.756 | 116.6541 | 117.3816 | 117.9511 | 118.3767 | 118.6729 | 118.8535
589.2 | 114.6955 | 115.7743 | 116.6727 | 117.4005 | 117.9703 | 118.3962 | 118.6927 | 118.8736
589.3 | 114.7135 | 115.7925 | 116.6912 | 117.4193 | 117.9895 | 118.4158 | 118.7125 | 118.8937
589.4 | 114.7315 | 115.8108 | 116.7098 | 117.4382 | 118.0087 | 118.4353 | 118.7323 | 118.9138
589.5 | 114.7495 | 115.829 | 116.7284 | 117.4571 | 118.0279 | 118.4548 | 118.7521 | 118.9339
589.6 | 114.7675 | 115.8473 | 116.7469 | 117.476 | 118.0471 | 118.4743 | 118.7719 | 118.954
589.7 | 114.7854 | 115.8656 | 116.7655 | 117.4948 | 118.0663 | 118.4938 | 118.7917 | 118.9741
589.8 | 114.8034 | 115.8838 | 116.784 | 117.5137 | 118.0855 | 118.5133 | 118.8115 | 118.9942
589.9 | 114.8214 | 115.9021 | 116.8026 | 117.5326 | 118.1046 | 118.5328 | 118.8313 | 119.0143
590 | 114.8174 | 115.8997 | 116.802 | 117.5339 | 118.108 | 118.5382 | 118.8389 | 119.024
590.1 | 114.8134 | 115.8973 | 116.8013 | 117.5352 | 118.1113 | 118.5436 | 118.8465 | 119.0338
590.2 | 114.8314 | 115.9155 | 116.8199 | 117.554 | 118.1304 | 118.5631 | 118.8662 | 119.0538
590.3 | 114.8493 | 115.9337 | 116.8384 | 117.5728 | 118.1496 | 118.5825 | 118.886 | 119.0739
590.4 | 114.8673 | 115.952 | 116.8569 | 117.5917 | 118.1687 | 118.602 | 118.9058 | 119.094
590.5 | 114.8852 | 115.9702 | 116.8755 | 117.6105 | 118.1879 | 118.6215 | 118.9256 | 119.114
590.6 | 114.9032 | 115.9885 | 116.894 | 117.6294 | 118.2071 | 118.6409 | 118.9453 | 119.1341
590.7 | 114.9212 | 116.0067 | 116.9125 | 117.6482 | 118.2262 | 118.6604 | 118.9651 | 119.1541
590.8 | 114.9391 | 116.0249 | 116.9311 | 117.6671 | 118.2454 | 118.6799 | 118.9849 | 119.1742
590.9 | 114.9571 | 116.0432 | 116.9496 | 117.6859 | 118.2645 | 118.6994 | 119.0046 | 119.1943
591 | 114.975 | 116.0614 | 116.9681 | 117.7048 | 118.2837 | 118.7188 | 119.0244 | 119.2143
591.1 | 114.993 | 116.0796 | 116.9867 | 117.7236 | 118.3028 | 118.7383 | 119.0442 | 119.2344
591.2 | 115.011 | 116.0979 | 117.0052 | 117.7424 | 118.322 | 118.7578 | 119.0639 | 119.2544
591.3 | 115.0289 | 116.1161 | 117.0237 | 117.7613 | 118.3412 | 118.7772 | 119.0837 | 119.2745
591.4 | 115.0469 | 116.1343 | 117.0423 | 117.7801 | 118.3603 | 118.7967 | 119.1035 | 119.2945
591.5 | 115.0648 | 116.1526 | 117.0608 | 117.799 | 118.3795 | 118.8161 | 119.1232 | 119.3146
591.6 | 115.0828 | 116.1708 | 117.0793 | 117.8178 | 118.3986 | 118.8356 | 119.143 | 119.3347
591.7 | 115.1007 | 116.189 | 117.0979 | 117.8366 | 118.4178 | 118.8551 | 119.1628 | 119.3547
591.8 | 115.1187 | 116.2072 | 117.1164 | 117.8555 | 118.4369 | 118.8745 | 119.1825 | 119.3748
591.9 | 115.1367 | 116.2255 | 117.1349 | 117.8743 | 118.4561 | 118.894 | 119.2023 | 119.3948
592 | 115.1546 | 116.2437 | 117.1534 | 117.8932 | 118.4752 | 118.9135 | 119.2221 | 119.4149
592.1 | 115.1726 | 116.2619 | 117.172 | 117.912 | 118.4944 | 118.9329 | 119.2418 | 119.4349
592.2 | 115.1905 | 116.2802 | 117.1905 | 117.9308 | 118.5135 | 118.9524 | 119.2616 | 119.455
592.3 | 115.2085 | 116.2984 | 117.209 | 117.9497 | 118.5327 | 118.9718 | 119.2813 | 119.475
592.4 | 115.2264 | 116.3166 | 117.2275 | 117.9685 | 118.5518 | 118.9913 | 119.3011 | 119.4951
592.5 | 115.2444 | 116.3348 | 117.2461 | 117.9873 | 118.571 | 119.0108 | 119.3209 | 119.5151
592.6 | 115.2623 | 116.3531 | 117.2646 | 118.0062 | 118.5901 | 119.0302 | 119.3406 | 119.5352
592.7 | 115.2803 | 116.3713 | 117.2831 | 118.025 | 118.6093 | 119.0497 | 119.3604 | 119.5552
592.8 | 115.2982 | 116.3895 | 117.3016 | 118.0438 | 118.6284 | 119.0691 | 119.3801 | 119.5753
592.9 | 115.3162 | 116.4077 | 117.3202 | 118.0627 | 118.6476 | 119.0886 | 119.3999 | 119.5953
593 | 115.3341 | 116.426 | 117.3387 | 118.0815 | 118.6667 | 119.108 | 119.4196 | 119.6153
593.1 | 115.3521 | 116.4442 | 117.3572 | 118.1003 | 118.6858 | 119.1275 | 119.4394 | 119.6354
593.2 | 115.37 | 116.4624 | 117.3757 | 118.1192 | 118.705 | 119.1469 | 119.4592 | 119.6554
593.3 | 115.388 | 116.4806 | 117.3942 | 118.138 | 118.7241 | 119.1664 | 119.4789 | 119.6755
593.4 | 115.4059 | 116.4989 | 117.4128 | 118.1568 | 118.7433 | 119.1858 | 119.4987 | 119.6955
593.5 | 115.4239 | 116.5171 | 117.4313 | 118.1756 | 118.7624 | 119.2053 | 119.5184 | 119.7156
593.6 | 115.4418 | 116.5353 | 117.4498 | 118.1945 | 118.7816 | 119.2247 | 119.5382 | 119.7356
593.7 | 115.4598 | 116.5535 | 117.4683 | 118.2133 | 118.8007 | 119.2442 | 119.5579 | 119.7556
593.8 | 115.4777 | 116.5718 | 117.4868 | 118.2321 | 118.8198 | 119.2636 | 119.5777 | 119.7757
593.9 | 115.4957 | 116.59 | 117.5054 | 118.251 | 118.839 | 119.2831 | 119.5974 | 119.7957
594 | 115.5136 | 116.6082 | 117.5239 | 118.2698 | 118.8581 | 119.3025 | 119.6172 | 119.8157
594.1 | 115.5316 | 116.6264 | 117.5424 | 118.2886 | 118.8772 | 119.322 | 119.6369 | 119.8358
594.2 | 115.5495 | 116.6446 | 117.5609 | 118.3074 | 118.8964 | 119.3414 | 119.6567 | 119.8558
594.3 | 115.5675 | 116.6629 | 117.5794 | 118.3263 | 118.9155 | 119.3609 | 119.6764 | 119.8759
594.4 | 115.5854 | 116.6811 | 117.5979 | 118.3451 | 118.9347 | 119.3803 | 119.6962 | 119.8959
594.5 | 115.6034 | 116.6993 | 117.6164 | 118.3639 | 118.9538 | 119.3998 | 119.7159 | 119.9159
594.6 | 115.6213 | 116.7175 | 117.635 | 118.3827 | 118.9729 | 119.4192 | 119.7356 | 119.936
594.7 | 115.6393 | 116.7357 | 117.6535 | 118.4015 | 118.9921 | 119.4387 | 119.7554 | 119.956
594.8 | 115.6572 | 116.754 | 117.672 | 118.4204 | 119.0112 | 119.4581 | 119.7751 | 119.976
594.9 | 115.6752 | 116.7722 | 117.6905 | 118.4392 | 119.0303 | 119.4775 | 119.7949 | 119.9961
595 | 115.6931 | 116.7904 | 117.709 | 118.458 | 119.0495 | 119.497 | 119.8146 | 120.0161
595.1 | 115.711 | 116.8086 | 117.7275 | 118.4768 | 119.0686 | 119.5164 | 119.8344 | 120.0361
595.2 | 115.729 | 116.8268 | 117.746 | 118.4956 | 119.0877 | 119.5359 | 119.8541 | 120.0561
595.3 | 115.7469 | 116.845 | 117.7645 | 118.5145 | 119.1069 | 119.5553 | 119.8738 | 120.0762
595.4 | 115.7649 | 116.8633 | 117.7831 | 118.5333 | 119.126 | 119.5747 | 119.8936 | 120.0962
595.5 | 115.7828 | 116.8815 | 117.8016 | 118.5521 | 119.1451 | 119.5942 | 119.9133 | 120.1162
595.6 | 115.8008 | 116.8997 | 117.8201 | 118.5709 | 119.1642 | 119.6136 | 119.9331 | 120.1363
595.7 | 115.8187 | 116.9179 | 117.8386 | 118.5897 | 119.1834 | 119.6331 | 119.9528 | 120.1563
595.8 | 115.8367 | 116.9361 | 117.8571 | 118.6085 | 119.2025 | 119.6525 | 119.9725 | 120.1763
595.9 | 115.8546 | 116.9543 | 117.8756 | 118.6274 | 119.2216 | 119.6719 | 119.9923 | 120.1963
596 | 115.8725 | 116.9725 | 117.8941 | 118.6462 | 119.2408 | 119.6914 | 120.012 | 120.2164
596.1 | 115.8905 | 116.9907 | 117.9126 | 118.665 | 119.2599 | 119.7108 | 120.0317 | 120.2364
596.2 | 115.9084 | 117.009 | 117.9311 | 118.6838 | 119.279 | 119.7302 | 120.0515 | 120.2564
596.3 | 115.9264 | 117.0272 | 117.9496 | 118.7026 | 119.2981 | 119.7497 | 120.0712 | 120.2764
596.4 | 115.9443 | 117.0454 | 117.9681 | 118.7214 | 119.3172 | 119.7691 | 120.0909 | 120.2965
596.5 | 115.9622 | 117.0636 | 117.9866 | 118.7402 | 119.3364 | 119.7885 | 120.1107 | 120.3165
596.6 | 115.9802 | 117.0818 | 118.0051 | 118.7591 | 119.3555 | 119.808 | 120.1304 | 120.3365
596.7 | 115.9981 | 117.1 | 118.0236 | 118.7779 | 119.3746 | 119.8274 | 120.1501 | 120.3565
596.8 | 116.0161 | 117.1182 | 118.0421 | 118.7967 | 119.3937 | 119.8468 | 120.1699 | 120.3765
596.9 | 116.034 | 117.1364 | 118.0606 | 118.8155 | 119.4129 | 119.8663 | 120.1896 | 120.3965
597 | 116.0519 | 117.1546 | 118.0792 | 118.8343 | 119.432 | 119.8857 | 120.2093 | 120.4166
597.1 | 116.0699 | 117.1729 | 118.0977 | 118.8531 | 119.4511 | 119.9051 | 120.2291 | 120.4366
597.2 | 116.0878 | 117.1911 | 118.1162 | 118.8719 | 119.4702 | 119.9245 | 120.2488 | 120.4566
597.3 | 116.1058 | 117.2093 | 118.1347 | 118.8907 | 119.4893 | 119.944 | 120.2685 | 120.4766
597.4 | 116.1237 | 117.2275 | 118.1532 | 118.9095 | 119.5085 | 119.9634 | 120.2882 | 120.4966
597.5 | 116.1416 | 117.2457 | 118.1717 | 118.9283 | 119.5276 | 119.9828 | 120.308 | 120.5166
597.6 | 116.1596 | 117.2639 | 118.1902 | 118.9471 | 119.5467 | 120.0022 | 120.3277 | 120.5367
597.7 | 116.1775 | 117.2821 | 118.2087 | 118.9659 | 119.5658 | 120.0217 | 120.3474 | 120.5567
597.8 | 116.1954 | 117.3003 | 118.2272 | 118.9847 | 119.5849 | 120.0411 | 120.3671 | 120.5767
597.9 | 116.2134 | 117.3185 | 118.2457 | 119.0035 | 119.604 | 120.0605 | 120.3869 | 120.5967
598 | 116.2313 | 117.3367 | 118.2641 | 119.0224 | 119.6231 | 120.0799 | 120.4066 | 120.6167
598.1 | 116.2492 | 117.3549 | 118.2826 | 119.0412 | 119.6423 | 120.0994 | 120.4263 | 120.6367
598.2 | 116.2672 | 117.3731 | 118.3011 | 119.06 | 119.6614 | 120.1188 | 120.446 | 120.6567
598.3 | 116.2851 | 117.3913 | 118.3196 | 119.0788 | 119.6805 | 120.1382 | 120.4657 | 120.6767
598.4 | 116.303 | 117.4095 | 118.3381 | 119.0976 | 119.6996 | 120.1576 | 120.4855 | 120.6967
598.5 | 116.321 | 117.4277 | 118.3566 | 119.1164 | 119.7187 | 120.177 | 120.5052 | 120.7167
598.6 | 116.3389 | 117.4459 | 118.3751 | 119.1352 | 119.7378 | 120.1964 | 120.5249 | 120.7367
598.7 | 116.3568 | 117.4641 | 118.3936 | 119.154 | 119.7569 | 120.2159 | 120.5446 | 120.7568
598.8 | 116.3748 | 117.4823 | 118.4121 | 119.1728 | 119.776 | 120.2353 | 120.5643 | 120.7768
598.9 | 116.3927 | 117.5005 | 118.4306 | 119.1916 | 119.7951 | 120.2547 | 120.584 | 120.7968
599 | 116.4106 | 117.5187 | 118.4491 | 119.2104 | 119.8143 | 120.2741 | 120.6038 | 120.8168
599.1 | 116.4286 | 117.5369 | 118.4676 | 119.2292 | 119.8334 | 120.2935 | 120.6235 | 120.8368
599.2 | 116.4465 | 117.5551 | 118.4861 | 119.248 | 119.8525 | 120.3129 | 120.6432 | 120.8568
599.3 | 116.4644 | 117.5733 | 118.5046 | 119.2667 | 119.8716 | 120.3324 | 120.6629 | 120.8768
599.4 | 116.4824 | 117.5915 | 118.5231 | 119.2855 | 119.8907 | 120.3518 | 120.6826 | 120.8968
599.5 | 116.5003 | 117.6097 | 118.5415 | 119.3043 | 119.9098 | 120.3712 | 120.7023 | 120.9168
599.6 | 116.5182 | 117.6279 | 118.56 | 119.3231 | 119.9289 | 120.3906 | 120.722 | 120.9368
599.7 | 116.5362 | 117.6461 | 118.5785 | 119.3419 | 119.948 | 120.41 | 120.7417 | 120.9568
599.8 | 116.5541 | 117.6643 | 118.597 | 119.3607 | 119.9671 | 120.4294 | 120.7615 | 120.9768
599.9 | 116.572 | 117.6825 | 118.6155 | 119.3795 | 119.9862 | 120.4488 | 120.7812 | 120.9968
600 | 116.5755 | 117.6866 | 118.6205 | 119.3856 | 119.9936 | 120.4576 | 120.7914 | 121.0085
600.1 | 116.5789 | 117.6908 | 118.6256 | 119.3917 | 120.0009 | 120.4663 | 120.8016 | 121.0203
600.2 | 116.5968 | 117.7089 | 118.644 | 119.4105 | 120.02 | 120.4857 | 120.8213 | 121.0402
600.3 | 116.6147 | 117.7271 | 118.6625 | 119.4293 | 120.0391 | 120.5051 | 120.841 | 121.0602
600.4 | 116.6326 | 117.7453 | 118.681 | 119.4481 | 120.0582 | 120.5245 | 120.8606 | 121.0802
600.5 | 116.6505 | 117.7635 | 118.6994 | 119.4668 | 120.0772 | 120.5438 | 120.8803 | 121.1002
600.6 | 116.6685 | 117.7817 | 118.7179 | 119.4856 | 120.0963 | 120.5632 | 120.9 | 121.1201
600.7 | 116.6864 | 117.7999 | 118.7364 | 119.5044 | 120.1154 | 120.5826 | 120.9197 | 121.1401
600.8 | 116.7043 | 117.818 | 118.7549 | 119.5232 | 120.1345 | 120.602 | 120.9394 | 121.1601
600.9 | 116.7222 | 117.8362 | 118.7733 | 119.5419 | 120.1536 | 120.6214 | 120.959 | 121.18
601 | 116.7401 | 117.8544 | 118.7918 | 119.5607 | 120.1726 | 120.6408 | 120.9787 | 121.2
601.1 | 116.758 | 117.8726 | 118.8103 | 119.5795 | 120.1917 | 120.6601 | 120.9984 | 121.22
601.2 | 116.776 | 117.8908 | 118.8287 | 119.5982 | 120.2108 | 120.6795 | 121.0181 | 121.2399
601.3 | 116.7939 | 117.9089 | 118.8472 | 119.617 | 120.2299 | 120.6989 | 121.0378 | 121.2599
601.4 | 116.8118 | 117.9271 | 118.8657 | 119.6358 | 120.2489 | 120.7183 | 121.0574 | 121.2799
601.5 | 116.8297 | 117.9453 | 118.8841 | 119.6545 | 120.268 | 120.7377 | 121.0771 | 121.2998
601.6 | 116.8476 | 117.9635 | 118.9026 | 119.6733 | 120.2871 | 120.757 | 121.0968 | 121.3198
601.7 | 116.8655 | 117.9816 | 118.9211 | 119.6921 | 120.3062 | 120.7764 | 121.1165 | 121.3397
601.8 | 116.8834 | 117.9998 | 118.9395 | 119.7108 | 120.3252 | 120.7958 | 121.1361 | 121.3597
601.9 | 116.9013 | 118.018 | 118.958 | 119.7296 | 120.3443 | 120.8152 | 121.1558 | 121.3797
602 | 116.9193 | 118.0362 | 118.9764 | 119.7484 | 120.3634 | 120.8346 | 121.1755 | 121.3996
602.1 | 116.9372 | 118.0543 | 118.9949 | 119.7671 | 120.3825 | 120.8539 | 121.1952 | 121.4196
602.2 | 116.9551 | 118.0725 | 119.0134 | 119.7859 | 120.4015 | 120.8733 | 121.2148 | 121.4395
602.3 | 116.973 | 118.0907 | 119.0318 | 119.8047 | 120.4206 | 120.8927 | 121.2345 | 121.4595
602.4 | 116.9909 | 118.1089 | 119.0503 | 119.8234 | 120.4397 | 120.9121 | 121.2542 | 121.4795
602.5 | 117.0088 | 118.127 | 119.0688 | 119.8422 | 120.4587 | 120.9314 | 121.2738 | 121.4994
602.6 | 117.0267 | 118.1452 | 119.0872 | 119.861 | 120.4778 | 120.9508 | 121.2935 | 121.5194
602.7 | 117.0446 | 118.1634 | 119.1057 | 119.8797 | 120.4969 | 120.9702 | 121.3132 | 121.5393
602.8 | 117.0625 | 118.1816 | 119.1241 | 119.8985 | 120.5159 | 120.9895 | 121.3329 | 121.5593
602.9 | 117.0804 | 118.1997 | 119.1426 | 119.9172 | 120.535 | 121.0089 | 121.3525 | 121.5792
603 | 117.0984 | 118.2179 | 119.1611 | 119.936 | 120.5541 | 121.0283 | 121.3722 | 121.5992
603.1 | 117.1163 | 118.2361 | 119.1795 | 119.9548 | 120.5731 | 121.0477 | 121.3919 | 121.6191
603.2 | 117.1342 | 118.2543 | 119.198 | 119.9735 | 120.5922 | 121.067 | 121.4115 | 121.6391
603.3 | 117.1521 | 118.2724 | 119.2164 | 119.9923 | 120.6113 | 121.0864 | 121.4312 | 121.659
603.4 | 117.17 | 118.2906 | 119.2349 | 120.011 | 120.6303 | 121.1058 | 121.4509 | 121.679
603.5 | 117.1879 | 118.3088 | 119.2533 | 120.0298 | 120.6494 | 121.1251 | 121.4705 | 121.6989
603.6 | 117.2058 | 118.3269 | 119.2718 | 120.0485 | 120.6685 | 121.1445 | 121.4902 | 121.7189
603.7 | 117.2237 | 118.3451 | 119.2903 | 120.0673 | 120.6875 | 121.1639 | 121.5098 | 121.7388
603.8 | 117.2416 | 118.3633 | 119.3087 | 120.0861 | 120.7066 | 121.1832 | 121.5295 | 121.7588
603.9 | 117.2595 | 118.3814 | 119.3272 | 120.1048 | 120.7256 | 121.2026 | 121.5492 | 121.7787
604 | 117.2774 | 118.3996 | 119.3456 | 120.1236 | 120.7447 | 121.2219 | 121.5688 | 121.7987
604.1 | 117.2953 | 118.4178 | 119.3641 | 120.1423 | 120.7638 | 121.2413 | 121.5885 | 121.8186
604.2 | 117.3132 | 118.4359 | 119.3825 | 120.1611 | 120.7828 | 121.2607 | 121.6081 | 121.8386
604.3 | 117.3311 | 118.4541 | 119.401 | 120.1798 | 120.8019 | 121.28 | 121.6278 | 121.8585
604.4 | 117.349 | 118.4723 | 119.4194 | 120.1986 | 120.8209 | 121.2994 | 121.6475 | 121.8785
604.5 | 117.3669 | 118.4904 | 119.4379 | 120.2173 | 120.84 | 121.3188 | 121.6671 | 121.8984
604.6 | 117.3849 | 118.5086 | 119.4563 | 120.2361 | 120.859 | 121.3381 | 121.6868 | 121.9183
604.7 | 117.4028 | 118.5268 | 119.4748 | 120.2548 | 120.8781 | 121.3575 | 121.7064 | 121.9383
604.8 | 117.4207 | 118.5449 | 119.4932 | 120.2736 | 120.8972 | 121.3768 | 121.7261 | 121.9582
604.9 | 117.4386 | 118.5631 | 119.5117 | 120.2923 | 120.9162 | 121.3962 | 121.7457 | 121.9782
605 | 117.4565 | 118.5813 | 119.5301 | 120.3111 | 120.9353 | 121.4155 | 121.7654 | 121.9981
605.1 | 117.4744 | 118.5994 | 119.5486 | 120.3298 | 120.9543 | 121.4349 | 121.785 | 122.018
605.2 | 117.4923 | 118.6176 | 119.567 | 120.3486 | 120.9734 | 121.4543 | 121.8047 | 122.038
605.3 | 117.5102 | 118.6358 | 119.5855 | 120.3673 | 120.9924 | 121.4736 | 121.8243 | 122.0579
605.4 | 117.5281 | 118.6539 | 119.6039 | 120.3861 | 121.0115 | 121.493 | 121.844 | 122.0778
605.5 | 117.546 | 118.6721 | 119.6224 | 120.4048 | 121.0305 | 121.5123 | 121.8637 | 122.0978
605.6 | 117.5639 | 118.6902 | 119.6408 | 120.4236 | 121.0496 | 121.5317 | 121.8833 | 122.1177
605.7 | 117.5818 | 118.7084 | 119.6593 | 120.4423 | 121.0686 | 121.551 | 121.9029 | 122.1377
605.8 | 117.5997 | 118.7266 | 119.6777 | 120.4611 | 121.0877 | 121.5704 | 121.9226 | 122.1576
605.9 | 117.6176 | 118.7447 | 119.6962 | 120.4798 | 121.1067 | 121.5897 | 121.9422 | 122.1775
606 | 117.6355 | 118.7629 | 119.7146 | 120.4985 | 121.1258 | 121.6091 | 121.9619 | 122.1975
606.1 | 117.6534 | 118.781 | 119.7331 | 120.5173 | 121.1448 | 121.6284 | 121.9815 | 122.2174
606.2 | 117.6713 | 118.7992 | 119.7515 | 120.536 | 121.1639 | 121.6478 | 122.0012 | 122.2373
606.3 | 117.6892 | 118.8174 | 119.7699 | 120.5548 | 121.1829 | 121.6671 | 122.0208 | 122.2572
606.4 | 117.7071 | 118.8355 | 119.7884 | 120.5735 | 121.202 | 121.6865 | 122.0405 | 122.2772
606.5 | 117.725 | 118.8537 | 119.8068 | 120.5923 | 121.221 | 121.7058 | 122.0601 | 122.2971
606.6 | 117.7429 | 118.8718 | 119.8253 | 120.611 | 121.24 | 121.7252 | 122.0798 | 122.317
606.7 | 117.7608 | 118.89 | 119.8437 | 120.6297 | 121.2591 | 121.7445 | 122.0994 | 122.337
606.8 | 117.7787 | 118.9082 | 119.8622 | 120.6485 | 121.2781 | 121.7639 | 122.119 | 122.3569
606.9 | 117.7966 | 118.9263 | 119.8806 | 120.6672 | 121.2972 | 121.7832 | 122.1387 | 122.3768
607 | 117.8145 | 118.9445 | 119.899 | 120.686 | 121.3162 | 121.8026 | 122.1583 | 122.3967
607.1 | 117.8324 | 118.9626 | 119.9175 | 120.7047 | 121.3353 | 121.8219 | 122.178 | 122.4167
607.2 | 117.8502 | 118.9808 | 119.9359 | 120.7234 | 121.3543 | 121.8413 | 122.1976 | 122.4366
607.3 | 117.8681 | 118.9989 | 119.9544 | 120.7422 | 121.3733 | 121.8606 | 122.2172 | 122.4565
607.4 | 117.886 | 119.0171 | 119.9728 | 120.7609 | 121.3924 | 121.8799 | 122.2369 | 122.4764
607.5 | 117.9039 | 119.0352 | 119.9912 | 120.7796 | 121.4114 | 121.8993 | 122.2565 | 122.4964
607.6 | 117.9218 | 119.0534 | 120.0097 | 120.7984 | 121.4305 | 121.9186 | 122.2762 | 122.5163
607.7 | 117.9397 | 119.0715 | 120.0281 | 120.8171 | 121.4495 | 121.938 | 122.2958 | 122.5362
607.8 | 117.9576 | 119.0897 | 120.0465 | 120.8358 | 121.4685 | 121.9573 | 122.3154 | 122.5561
607.9 | 117.9755 | 119.1079 | 120.065 | 120.8546 | 121.4876 | 121.9766 | 122.3351 | 122.5761
608 | 117.9934 | 119.126 | 120.0834 | 120.8733 | 121.5066 | 121.996 | 122.3547 | 122.596
608.1 | 118.0113 | 119.1442 | 120.1018 | 120.892 | 121.5256 | 122.0153 | 122.3743 | 122.6159
608.2 | 118.0292 | 119.1623 | 120.1203 | 120.9108 | 121.5447 | 122.0347 | 122.394 | 122.6358
608.3 | 118.0471 | 119.1805 | 120.1387 | 120.9295 | 121.5637 | 122.054 | 122.4136 | 122.6557
608.4 | 118.065 | 119.1986 | 120.1571 | 120.9482 | 121.5828 | 122.0733 | 122.4332 | 122.6756
608.5 | 118.0829 | 119.2168 | 120.1756 | 120.967 | 121.6018 | 122.0927 | 122.4529 | 122.6956
608.6 | 118.1008 | 119.2349 | 120.194 | 120.9857 | 121.6208 | 122.112 | 122.4725 | 122.7155
608.7 | 118.1187 | 119.2531 | 120.2124 | 121.0044 | 121.6399 | 122.1313 | 122.4921 | 122.7354
608.8 | 118.1365 | 119.2712 | 120.2309 | 121.0232 | 121.6589 | 122.1507 | 122.5118 | 122.7553
608.9 | 118.1544 | 119.2894 | 120.2493 | 121.0419 | 121.6779 | 122.17 | 122.5314 | 122.7752
609 | 118.1723 | 119.3075 | 120.2677 | 121.0606 | 121.6969 | 122.1893 | 122.551 | 122.7951
609.1 | 118.1902 | 119.3257 | 120.2862 | 121.0793 | 121.716 | 122.2087 | 122.5706 | 122.815
609.2 | 118.2081 | 119.3438 | 120.3046 | 121.0981 | 121.735 | 122.228 | 122.5903 | 122.835
609.3 | 118.226 | 119.362 | 120.323 | 121.1168 | 121.754 | 122.2473 | 122.6099 | 122.8549
609.4 | 118.2439 | 119.3801 | 120.3415 | 121.1355 | 121.7731 | 122.2667 | 122.6295 | 122.8748
609.5 | 118.2618 | 119.3982 | 120.3599 | 121.1542 | 121.7921 | 122.286 | 122.6491 | 122.8947
609.6 | 118.2797 | 119.4164 | 120.3783 | 121.173 | 121.8111 | 122.3053 | 122.6688 | 122.9146
609.7 | 118.2976 | 119.4345 | 120.3967 | 121.1917 | 121.8301 | 122.3246 | 122.6884 | 122.9345
609.8 | 118.3154 | 119.4527 | 120.4152 | 121.2104 | 121.8492 | 122.344 | 122.708 | 122.9544
609.9 | 118.3333 | 119.4708 | 120.4336 | 121.2291 | 121.8682 | 122.3633 | 122.7276 | 122.9743
610 | 118.3374 | 119.4757 | 120.4394 | 121.236 | 121.8762 | 122.3726 | 122.7383 | 122.9864
610.1 | 118.3415 | 119.4805 | 120.4451 | 121.2428 | 121.8843 | 122.382 | 122.749 | 122.9985
610.2 | 118.3593 | 119.4986 | 120.4636 | 121.2615 | 121.9033 | 122.4013 | 122.7686 | 123.0184
610.3 | 118.3772 | 119.5168 | 120.482 | 121.2802 | 121.9223 | 122.4206 | 122.7882 | 123.0383
610.4 | 118.3951 | 119.5349 | 120.5004 | 121.2989 | 121.9413 | 122.4399 | 122.8078 | 123.0582
610.5 | 118.413 | 119.553 | 120.5188 | 121.3176 | 121.9603 | 122.4592 | 122.8274 | 123.078
610.6 | 118.4308 | 119.5711 | 120.5372 | 121.3363 | 121.9793 | 122.4785 | 122.847 | 123.0979
610.7 | 118.4487 | 119.5893 | 120.5556 | 121.355 | 121.9983 | 122.4978 | 122.8666 | 123.1178
610.8 | 118.4666 | 119.6074 | 120.574 | 121.3737 | 122.0173 | 122.5171 | 122.8862 | 123.1377
610.9 | 118.4844 | 119.6255 | 120.5924 | 121.3924 | 122.0363 | 122.5364 | 122.9058 | 123.1575
611 | 118.5023 | 119.6436 | 120.6108 | 121.4111 | 122.0553 | 122.5557 | 122.9254 | 123.1774
611.1 | 118.5202 | 119.6618 | 120.6292 | 121.4298 | 122.0743 | 122.575 | 122.9449 | 123.1973
611.2 | 118.5381 | 119.6799 | 120.6476 | 121.4485 | 122.0933 | 122.5943 | 122.9645 | 123.2172
611.3 | 118.5559 | 119.698 | 120.666 | 121.4672 | 122.1123 | 122.6135 | 122.9841 | 123.237
611.4 | 118.5738 | 119.7161 | 120.6844 | 121.4859 | 122.1313 | 122.6328 | 123.0037 | 123.2569
611.5 | 118.5917 | 119.7343 | 120.7028 | 121.5046 | 122.1503 | 122.6521 | 123.0233 | 123.2768
611.6 | 118.6095 | 119.7524 | 120.7212 | 121.5233 | 122.1693 | 122.6714 | 123.0429 | 123.2967
611.7 | 118.6274 | 119.7705 | 120.7396 | 121.542 | 122.1883 | 122.6907 | 123.0625 | 123.3165
611.8 | 118.6453 | 119.7886 | 120.758 | 121.5607 | 122.2073 | 122.71 | 123.0821 | 123.3364
611.9 | 118.6631 | 119.8068 | 120.7764 | 121.5794 | 122.2262 | 122.7293 | 123.1016 | 123.3563
612 | 118.681 | 119.8249 | 120.7948 | 121.5981 | 122.2452 | 122.7486 | 123.1212 | 123.3761
612.1 | 118.6989 | 119.843 | 120.8132 | 121.6168 | 122.2642 | 122.7679 | 123.1408 | 123.396
612.2 | 118.7167 | 119.8611 | 120.8316 | 121.6355 | 122.2832 | 122.7872 | 123.1604 | 123.4159
612.3 | 118.7346 | 119.8792 | 120.85 | 121.6542 | 122.3022 | 122.8065 | 123.18 | 123.4357
612.4 | 118.7525 | 119.8974 | 120.8684 | 121.6729 | 122.3212 | 122.8258 | 123.1996 | 123.4556
612.5 | 118.7703 | 119.9155 | 120.8868 | 121.6915 | 122.3402 | 122.8451 | 123.2191 | 123.4755
612.6 | 118.7882 | 119.9336 | 120.9052 | 121.7102 | 122.3592 | 122.8643 | 123.2387 | 123.4953
612.7 | 118.8061 | 119.9517 | 120.9236 | 121.7289 | 122.3782 | 122.8836 | 123.2583 | 123.5152
612.8 | 118.8239 | 119.9698 | 120.942 | 121.7476 | 122.3972 | 122.9029 | 123.2779 | 123.535
612.9 | 118.8418 | 119.9879 | 120.9604 | 121.7663 | 122.4161 | 122.9222 | 123.2975 | 123.5549
613 | 118.8596 | 120.0061 | 120.9788 | 121.785 | 122.4351 | 122.9415 | 123.317 | 123.5748
613.1 | 118.8775 | 120.0242 | 120.9972 | 121.8037 | 122.4541 | 122.9608 | 123.3366 | 123.5946
613.2 | 118.8954 | 120.0423 | 121.0156 | 121.8224 | 122.4731 | 122.9801 | 123.3562 | 123.6145
613.3 | 118.9132 | 120.0604 | 121.034 | 121.841 | 122.4921 | 122.9993 | 123.3758 | 123.6343
613.4 | 118.9311 | 120.0785 | 121.0524 | 121.8597 | 122.5111 | 123.0186 | 123.3953 | 123.6542
613.5 | 118.949 | 120.0966 | 121.0707 | 121.8784 | 122.5301 | 123.0379 | 123.4149 | 123.6741
613.6 | 118.9668 | 120.1148 | 121.0891 | 121.8971 | 122.549 | 123.0572 | 123.4345 | 123.6939
613.7 | 118.9847 | 120.1329 | 121.1075 | 121.9158 | 122.568 | 123.0765 | 123.4541 | 123.7138
613.8 | 119.0025 | 120.151 | 121.1259 | 121.9345 | 122.587 | 123.0957 | 123.4736 | 123.7336
613.9 | 119.0204 | 120.1691 | 121.1443 | 121.9531 | 122.606 | 123.115 | 123.4932 | 123.7535
614 | 119.0383 | 120.1872 | 121.1627 | 121.9718 | 122.625 | 123.1343 | 123.5128 | 123.7733
614.1 | 119.0561 | 120.2053 | 121.1811 | 121.9905 | 122.6439 | 123.1536 | 123.5324 | 123.7932
614.2 | 119.074 | 120.2234 | 121.1995 | 122.0092 | 122.6629 | 123.1729 | 123.5519 | 123.8131
614.3 | 119.0918 | 120.2415 | 121.2179 | 122.0279 | 122.6819 | 123.1921 | 123.5715 | 123.8329
614.4 | 119.1097 | 120.2597 | 121.2363 | 122.0466 | 122.7009 | 123.2114 | 123.5911 | 123.8528
614.5 | 119.1276 | 120.2778 | 121.2546 | 122.0652 | 122.7199 | 123.2307 | 123.6106 | 123.8726
614.6 | 119.1454 | 120.2959 | 121.273 | 122.0839 | 122.7388 | 123.25 | 123.6302 | 123.8925
614.7 | 119.1633 | 120.314 | 121.2914 | 122.1026 | 122.7578 | 123.2692 | 123.6498 | 123.9123
614.8 | 119.1811 | 120.3321 | 121.3098 | 122.1213 | 122.7768 | 123.2885 | 123.6693 | 123.9322
614.9 | 119.199 | 120.3502 | 121.3282 | 122.1399 | 122.7958 | 123.3078 | 123.6889 | 123.952
615 | 119.2169 | 120.3683 | 121.3466 | 122.1586 | 122.8147 | 123.3271 | 123.7085 | 123.9719
615.1 | 119.2347 | 120.3864 | 121.365 | 122.1773 | 122.8337 | 123.3463 | 123.728 | 123.9917
615.2 | 119.2526 | 120.4045 | 121.3834 | 122.196 | 122.8527 | 123.3656 | 123.7476 | 124.0115
615.3 | 119.2704 | 120.4226 | 121.4017 | 122.2147 | 122.8717 | 123.3849 | 123.7672 | 124.0314
615.4 | 119.2883 | 120.4408 | 121.4201 | 122.2333 | 122.8906 | 123.4041 | 123.7867 | 124.0512
615.5 | 119.3061 | 120.4589 | 121.4385 | 122.252 | 122.9096 | 123.4234 | 123.8063 | 124.0711
615.6 | 119.324 | 120.477 | 121.4569 | 122.2707 | 122.9286 | 123.4427 | 123.8259 | 124.0909
615.7 | 119.3419 | 120.4951 | 121.4753 | 122.2894 | 122.9476 | 123.462 | 123.8454 | 124.1108
615.8 | 119.3597 | 120.5132 | 121.4937 | 122.308 | 122.9665 | 123.4812 | 123.865 | 124.1306
615.9 | 119.3776 | 120.5313 | 121.512 | 122.3267 | 122.9855 | 123.5005 | 123.8845 | 124.1505
616 | 119.3954 | 120.5494 | 121.5304 | 122.3454 | 123.0045 | 123.5198 | 123.9041 | 124.1703
616.1 | 119.4133 | 120.5675 | 121.5488 | 122.364 | 123.0234 | 123.539 | 123.9236 | 124.1901
616.2 | 119.4311 | 120.5856 | 121.5672 | 122.3827 | 123.0424 | 123.5583 | 123.9432 | 124.21
616.3 | 119.449 | 120.6037 | 121.5856 | 122.4014 | 123.0614 | 123.5776 | 123.9628 | 124.2298
616.4 | 119.4668 | 120.6218 | 121.6039 | 122.4201 | 123.0803 | 123.5968 | 123.9823 | 124.2497
616.5 | 119.4847 | 120.6399 | 121.6223 | 122.4387 | 123.0993 | 123.6161 | 124.0019 | 124.2695
616.6 | 119.5025 | 120.658 | 121.6407 | 122.4574 | 123.1183 | 123.6353 | 124.0214 | 124.2893
616.7 | 119.5204 | 120.6761 | 121.6591 | 122.4761 | 123.1372 | 123.6546 | 124.041 | 124.3092
616.8 | 119.5383 | 120.6942 | 121.6774 | 122.4947 | 123.1562 | 123.6739 | 124.0605 | 124.329
616.9 | 119.5561 | 120.7123 | 121.6958 | 122.5134 | 123.1752 | 123.6931 | 124.0801 | 124.3488
617 | 119.574 | 120.7304 | 121.7142 | 122.5321 | 123.1941 | 123.7124 | 124.0996 | 124.3687
617.1 | 119.5918 | 120.7485 | 121.7326 | 122.5507 | 123.2131 | 123.7317 | 124.1192 | 124.3885
617.2 | 119.6097 | 120.7666 | 121.751 | 122.5694 | 123.2321 | 123.7509 | 124.1387 | 124.4083
617.3 | 119.6275 | 120.7847 | 121.7693 | 122.5881 | 123.251 | 123.7702 | 124.1583 | 124.4282
617.4 | 119.6454 | 120.8028 | 121.7877 | 122.6067 | 123.27 | 123.7894 | 124.1779 | 124.448
617.5 | 119.6632 | 120.8209 | 121.8061 | 122.6254 | 123.2889 | 123.8087 | 124.1974 | 124.4678
617.6 | 119.6811 | 120.839 | 121.8245 | 122.644 | 123.3079 | 123.8279 | 124.2169 | 124.4877
617.7 | 119.6989 | 120.8571 | 121.8428 | 122.6627 | 123.3269 | 123.8472 | 124.2365 | 124.5075
617.8 | 119.7168 | 120.8752 | 121.8612 | 122.6814 | 123.3458 | 123.8665 | 124.256 | 124.5273
617.9 | 119.7346 | 120.8933 | 121.8796 | 122.7 | 123.3648 | 123.8857 | 124.2756 | 124.5472
618 | 119.7525 | 120.9114 | 121.8979 | 122.7187 | 123.3837 | 123.905 | 124.2951 | 124.567
618.1 | 119.7703 | 120.9295 | 121.9163 | 122.7374 | 123.4027 | 123.9242 | 124.3147 | 124.5868
618.2 | 119.7882 | 120.9476 | 121.9347 | 122.756 | 123.4216 | 123.9435 | 124.3342 | 124.6066
618.3 | 119.806 | 120.9657 | 121.9531 | 122.7747 | 123.4406 | 123.9627 | 124.3538 | 124.6265
618.4 | 119.8239 | 120.9838 | 121.9714 | 122.7933 | 123.4596 | 123.982 | 124.3733 | 124.6463
618.5 | 119.8417 | 121.0019 | 121.9898 | 122.812 | 123.4785 | 124.0012 | 124.3929 | 124.6661
618.6 | 119.8596 | 121.02 | 122.0082 | 122.8307 | 123.4975 | 124.0205 | 124.4124 | 124.6859
618.7 | 119.8774 | 121.0381 | 122.0265 | 122.8493 | 123.5164 | 124.0397 | 124.4319 | 124.7058
618.8 | 119.8952 | 121.0562 | 122.0449 | 122.868 | 123.5354 | 124.059 | 124.4515 | 124.7256
618.9 | 119.9131 | 121.0743 | 122.0633 | 122.8866 | 123.5543 | 124.0782 | 124.471 | 124.7454
619 | 119.9309 | 121.0924 | 122.0816 | 122.9053 | 123.5733 | 124.0975 | 124.4906 | 124.7652
619.1 | 119.9488 | 121.1105 | 122.1 | 122.9239 | 123.5922 | 124.1167 | 124.5101 | 124.7851
619.2 | 119.9666 | 121.1286 | 122.1184 | 122.9426 | 123.6112 | 124.136 | 124.5296 | 124.8049
619.3 | 119.9845 | 121.1467 | 122.1367 | 122.9613 | 123.6301 | 124.1552 | 124.5492 | 124.8247
619.4 | 120.0023 | 121.1648 | 122.1551 | 122.9799 | 123.6491 | 124.1745 | 124.5687 | 124.8445
619.5 | 120.0202 | 121.1829 | 122.1735 | 122.9986 | 123.668 | 124.1937 | 124.5883 | 124.8643
619.6 | 120.038 | 121.201 | 122.1918 | 123.0172 | 123.687 | 124.213 | 124.6078 | 124.8842
619.7 | 120.0559 | 121.219 | 122.2102 | 123.0359 | 123.7059 | 124.2322 | 124.6273 | 124.904
619.8 | 120.0737 | 121.2371 | 122.2286 | 123.0545 | 123.7249 | 124.2515 | 124.6469 | 124.9238
619.9 | 120.0915 | 121.2552 | 122.2469 | 123.0732 | 123.7438 | 124.2707 | 124.6664 | 124.9436
620 | 120.0902 | 121.2549 | 122.2479 | 123.0755 | 123.7477 | 124.2762 | 124.6737 | 124.9527
620.1 | 120.0888 | 121.2546 | 122.2488 | 123.0779 | 123.7516 | 124.2818 | 124.6809 | 124.9617
620.2 | 120.1066 | 121.2726 | 122.2671 | 123.0965 | 123.7705 | 124.301 | 124.7004 | 124.9815
620.3 | 120.1244 | 121.2907 | 122.2855 | 123.1151 | 123.7895 | 124.3202 | 124.7199 | 125.0013
620.4 | 120.1423 | 121.3088 | 122.3038 | 123.1338 | 123.8084 | 124.3394 | 124.7395 | 125.0211
620.5 | 120.1601 | 121.3269 | 122.3222 | 123.1524 | 123.8273 | 124.3587 | 124.759 | 125.0409
620.6 | 120.1779 | 121.345 | 122.3405 | 123.171 | 123.8462 | 124.3779 | 124.7785 | 125.0607
620.7 | 120.1957 | 121.363 | 122.3589 | 123.1897 | 123.8652 | 124.3971 | 124.798 | 125.0805
620.8 | 120.2136 | 121.3811 | 122.3772 | 123.2083 | 123.8841 | 124.4163 | 124.8175 | 125.1002
620.9 | 120.2314 | 121.3992 | 122.3956 | 123.2269 | 123.903 | 124.4355 | 124.837 | 125.12
621 | 120.2492 | 121.4173 | 122.4139 | 123.2456 | 123.922 | 124.4548 | 124.8565 | 125.1398
621.1 | 120.2671 | 121.4353 | 122.4323 | 123.2642 | 123.9409 | 124.474 | 124.876 | 125.1596
621.2 | 120.2849 | 121.4534 | 122.4506 | 123.2828 | 123.9598 | 124.4932 | 124.8955 | 125.1794
621.3 | 120.3027 | 121.4715 | 122.469 | 123.3015 | 123.9787 | 124.5124 | 124.915 | 125.1992
621.4 | 120.3206 | 121.4896 | 122.4873 | 123.3201 | 123.9976 | 124.5316 | 124.9345 | 125.219
621.5 | 120.3384 | 121.5076 | 122.5056 | 123.3387 | 124.0166 | 124.5509 | 124.9541 | 125.2388
621.6 | 120.3562 | 121.5257 | 122.524 | 123.3573 | 124.0355 | 124.5701 | 124.9736 | 125.2585
621.7 | 120.374 | 121.5438 | 122.5423 | 123.376 | 124.0544 | 124.5893 | 124.9931 | 125.2783
621.8 | 120.3919 | 121.5619 | 122.5607 | 123.3946 | 124.0733 | 124.6085 | 125.0126 | 125.2981
621.9 | 120.4097 | 121.5799 | 122.579 | 123.4132 | 124.0923 | 124.6277 | 125.0321 | 125.3179
622 | 120.4275 | 121.598 | 122.5974 | 123.4319 | 124.1112 | 124.6469 | 125.0516 | 125.3377
622.1 | 120.4454 | 121.6161 | 122.6157 | 123.4505 | 124.1301 | 124.6661 | 125.0711 | 125.3575
622.2 | 120.4632 | 121.6342 | 122.634 | 123.4691 | 124.149 | 124.6854 | 125.0906 | 125.3772
622.3 | 120.481 | 121.6522 | 122.6524 | 123.4877 | 124.1679 | 124.7046 | 125.1101 | 125.397
622.4 | 120.4988 | 121.6703 | 122.6707 | 123.5064 | 124.1869 | 124.7238 | 125.1296 | 125.4168
622.5 | 120.5167 | 121.6884 | 122.6891 | 123.525 | 124.2058 | 124.743 | 125.1491 | 125.4366
622.6 | 120.5345 | 121.7064 | 122.7074 | 123.5436 | 124.2247 | 124.7622 | 125.1686 | 125.4564
622.7 | 120.5523 | 121.7245 | 122.7257 | 123.5622 | 124.2436 | 124.7814 | 125.1881 | 125.4761
622.8 | 120.5701 | 121.7426 | 122.7441 | 123.5809 | 124.2625 | 124.8006 | 125.2076 | 125.4959
622.9 | 120.588 | 121.7606 | 122.7624 | 123.5995 | 124.2814 | 124.8198 | 125.2271 | 125.5157
623 | 120.6058 | 121.7787 | 122.7808 | 123.6181 | 124.3003 | 124.839 | 125.2466 | 125.5355
623.1 | 120.6236 | 121.7968 | 122.7991 | 123.6367 | 124.3193 | 124.8582 | 125.2661 | 125.5552
623.2 | 120.6414 | 121.8149 | 122.8174 | 123.6553 | 124.3382 | 124.8774 | 125.2856 | 125.575
623.3 | 120.6593 | 121.8329 | 122.8358 | 123.674 | 124.3571 | 124.8966 | 125.305 | 125.5948
623.4 | 120.6771 | 121.851 | 122.8541 | 123.6926 | 124.376 | 124.9159 | 125.3245 | 125.6146
623.5 | 120.6949 | 121.8691 | 122.8724 | 123.7112 | 124.3949 | 124.9351 | 125.344 | 125.6343
623.6 | 120.7127 | 121.8871 | 122.8908 | 123.7298 | 124.4138 | 124.9543 | 125.3635 | 125.6541
623.7 | 120.7306 | 121.9052 | 122.9091 | 123.7484 | 124.4327 | 124.9735 | 125.383 | 125.6739
623.8 | 120.7484 | 121.9233 | 122.9274 | 123.7671 | 124.4516 | 124.9927 | 125.4025 | 125.6936
623.9 | 120.7662 | 121.9413 | 122.9458 | 123.7857 | 124.4706 | 125.0119 | 125.422 | 125.7134
624 | 120.784 | 121.9594 | 122.9641 | 123.8043 | 124.4895 | 125.0311 | 125.4415 | 125.7332
624.1 | 120.8019 | 121.9775 | 122.9824 | 123.8229 | 124.5084 | 125.0503 | 125.461 | 125.753
624.2 | 120.8197 | 121.9955 | 123.0008 | 123.8415 | 124.5273 | 125.0695 | 125.4805 | 125.7727
624.3 | 120.8375 | 122.0136 | 123.0191 | 123.8601 | 124.5462 | 125.0887 | 125.5 | 125.7925
624.4 | 120.8553 | 122.0316 | 123.0374 | 123.8788 | 124.5651 | 125.1079 | 125.5194 | 125.8123
624.5 | 120.8731 | 122.0497 | 123.0558 | 123.8974 | 124.584 | 125.1271 | 125.5389 | 125.832
624.6 | 120.891 | 122.0678 | 123.0741 | 123.916 | 124.6029 | 125.1463 | 125.5584 | 125.8518
624.7 | 120.9088 | 122.0858 | 123.0924 | 123.9346 | 124.6218 | 125.1655 | 125.5779 | 125.8716
624.8 | 120.9266 | 122.1039 | 123.1108 | 123.9532 | 124.6407 | 125.1847 | 125.5974 | 125.8913
624.9 | 120.9444 | 122.122 | 123.1291 | 123.9718 | 124.6596 | 125.2039 | 125.6169 | 125.9111
625 | 120.9622 | 122.14 | 123.1474 | 123.9904 | 124.6785 | 125.2231 | 125.6364 | 125.9308
625.1 | 120.9801 | 122.1581 | 123.1657 | 124.0091 | 124.6974 | 125.2423 | 125.6558 | 125.9506
625.2 | 120.9979 | 122.1761 | 123.1841 | 124.0277 | 124.7163 | 125.2614 | 125.6753 | 125.9704
625.3 | 121.0157 | 122.1942 | 123.2024 | 124.0463 | 124.7352 | 125.2806 | 125.6948 | 125.9901
625.4 | 121.0335 | 122.2123 | 123.2207 | 124.0649 | 124.7541 | 125.2998 | 125.7143 | 126.0099
625.5 | 121.0513 | 122.2303 | 123.2391 | 124.0835 | 124.773 | 125.319 | 125.7338 | 126.0297
625.6 | 121.0692 | 122.2484 | 123.2574 | 124.1021 | 124.7919 | 125.3382 | 125.7532 | 126.0494
625.7 | 121.087 | 122.2664 | 123.2757 | 124.1207 | 124.8108 | 125.3574 | 125.7727 | 126.0692
625.8 | 121.1048 | 122.2845 | 123.294 | 124.1393 | 124.8297 | 125.3766 | 125.7922 | 126.0889
625.9 | 121.1226 | 122.3026 | 123.3124 | 124.1579 | 124.8486 | 125.3958 | 125.8117 | 126.1087
626 | 121.1404 | 122.3206 | 123.3307 | 124.1765 | 124.8675 | 125.415 | 125.8312 | 126.1284
626.1 | 121.1582 | 122.3387 | 123.349 | 124.1951 | 124.8864 | 125.4342 | 125.8506 | 126.1482
626.2 | 121.1761 | 122.3567 | 123.3673 | 124.2138 | 124.9053 | 125.4534 | 125.8701 | 126.168
626.3 | 121.1939 | 122.3748 | 123.3857 | 124.2324 | 124.9242 | 125.4725 | 125.8896 | 126.1877
626.4 | 121.2117 | 122.3929 | 123.404 | 124.251 | 124.9431 | 125.4917 | 125.9091 | 126.2075
626.5 | 121.2295 | 122.4109 | 123.4223 | 124.2696 | 124.962 | 125.5109 | 125.9285 | 126.2272
626.6 | 121.2473 | 122.429 | 123.4406 | 124.2882 | 124.9809 | 125.5301 | 125.948 | 126.247
626.7 | 121.2651 | 122.447 | 123.4589 | 124.3068 | 124.9998 | 125.5493 | 125.9675 | 126.2667
626.8 | 121.283 | 122.4651 | 123.4773 | 124.3254 | 125.0187 | 125.5685 | 125.987 | 126.2865
626.9 | 121.3008 | 122.4831 | 123.4956 | 124.344 | 125.0376 | 125.5877 | 126.0064 | 126.3062
627 | 121.3186 | 122.5012 | 123.5139 | 124.3626 | 125.0565 | 125.6068 | 126.0259 | 126.326
627.1 | 121.3364 | 122.5192 | 123.5322 | 124.3812 | 125.0754 | 125.626 | 126.0454 | 126.3457
627.2 | 121.3542 | 122.5373 | 123.5505 | 124.3998 | 125.0943 | 125.6452 | 126.0648 | 126.3655
627.3 | 121.372 | 122.5554 | 123.5689 | 124.4184 | 125.1132 | 125.6644 | 126.0843 | 126.3852
627.4 | 121.3898 | 122.5734 | 123.5872 | 124.437 | 125.132 | 125.6836 | 126.1038 | 126.405
627.5 | 121.4077 | 122.5915 | 123.6055 | 124.4556 | 125.1509 | 125.7028 | 126.1232 | 126.4247
627.6 | 121.4255 | 122.6095 | 123.6238 | 124.4742 | 125.1698 | 125.7219 | 126.1427 | 126.4445
627.7 | 121.4433 | 122.6276 | 123.6421 | 124.4928 | 125.1887 | 125.7411 | 126.1622 | 126.4642
627.8 | 121.4611 | 122.6456 | 123.6605 | 124.5114 | 125.2076 | 125.7603 | 126.1816 | 126.484
627.9 | 121.4789 | 122.6637 | 123.6788 | 124.53 | 125.2265 | 125.7795 | 126.2011 | 126.5037
628 | 121.4967 | 122.6817 | 123.6971 | 124.5486 | 125.2454 | 125.7987 | 126.2206 | 126.5234
628.1 | 121.5145 | 122.6998 | 123.7154 | 124.5672 | 125.2643 | 125.8178 | 126.24 | 126.5432
628.2 | 121.5323 | 122.7178 | 123.7337 | 124.5858 | 125.2831 | 125.837 | 126.2595 | 126.5629
628.3 | 121.5502 | 122.7359 | 123.752 | 124.6044 | 125.302 | 125.8562 | 126.279 | 126.5827
628.4 | 121.568 | 122.7539 | 123.7704 | 124.623 | 125.3209 | 125.8754 | 126.2984 | 126.6024
628.5 | 121.5858 | 122.772 | 123.7887 | 124.6416 | 125.3398 | 125.8945 | 126.3179 | 126.6222
628.6 | 121.6036 | 122.79 | 123.807 | 124.6602 | 125.3587 | 125.9137 | 126.3374 | 126.6419
628.7 | 121.6214 | 122.8081 | 123.8253 | 124.6788 | 125.3776 | 125.9329 | 126.3568 | 126.6616
628.8 | 121.6392 | 122.8261 | 123.8436 | 124.6974 | 125.3965 | 125.9521 | 126.3763 | 126.6814
628.9 | 121.657 | 122.8442 | 123.8619 | 124.7159 | 125.4153 | 125.9712 | 126.3957 | 126.7011
629 | 121.6748 | 122.8622 | 123.8802 | 124.7345 | 125.4342 | 125.9904 | 126.4152 | 126.7209
629.1 | 121.6926 | 122.8803 | 123.8985 | 124.7531 | 125.4531 | 126.0096 | 126.4346 | 126.7406
629.2 | 121.7104 | 122.8983 | 123.9169 | 124.7717 | 125.472 | 126.0287 | 126.4541 | 126.7603
629.3 | 121.7283 | 122.9164 | 123.9352 | 124.7903 | 125.4909 | 126.0479 | 126.4736 | 126.7801
629.4 | 121.7461 | 122.9344 | 123.9535 | 124.8089 | 125.5097 | 126.0671 | 126.493 | 126.7998
629.5 | 121.7639 | 122.9524 | 123.9718 | 124.8275 | 125.5286 | 126.0863 | 126.5125 | 126.8195
629.6 | 121.7817 | 122.9705 | 123.9901 | 124.8461 | 125.5475 | 126.1054 | 126.5319 | 126.8393
629.7 | 121.7995 | 122.9885 | 124.0084 | 124.8647 | 125.5664 | 126.1246 | 126.5514 | 126.859
629.8 | 121.8173 | 123.0066 | 124.0267 | 124.8833 | 125.5853 | 126.1438 | 126.5708 | 126.8787
629.9 | 121.8351 | 123.0246 | 124.045 | 124.9019 | 125.6041 | 126.1629 | 126.5903 | 126.8985
630 | 121.8411 | 123.0311 | 124.0521 | 124.9097 | 125.6129 | 126.1727 | 126.6012 | 126.9106
630.1 | 121.847 | 123.0375 | 124.0592 | 124.9176 | 125.6217 | 126.1825 | 126.6121 | 126.9227
630.2 | 121.8648 | 123.0555 | 124.0775 | 124.9361 | 125.6405 | 126.2017 | 126.6316 | 126.9424
630.3 | 121.8826 | 123.0735 | 124.0957 | 124.9547 | 125.6594 | 126.2208 | 126.651 | 126.9621
630.4 | 121.9004 | 123.0916 | 124.114 | 124.9733 | 125.6783 | 126.24 | 126.6704 | 126.9818
630.5 | 121.9182 | 123.1096 | 124.1323 | 124.9919 | 125.6971 | 126.2591 | 126.6899 | 127.0015
630.6 | 121.936 | 123.1276 | 124.1506 | 125.0104 | 125.716 | 126.2783 | 126.7093 | 127.0212
630.7 | 121.9538 | 123.1457 | 124.1689 | 125.029 | 125.7348 | 126.2974 | 126.7287 | 127.0409
630.8 | 121.9716 | 123.1637 | 124.1872 | 125.0476 | 125.7537 | 126.3166 | 126.7482 | 127.0606
630.9 | 121.9893 | 123.1817 | 124.2055 | 125.0661 | 125.7726 | 126.3357 | 126.7676 | 127.0803
631 | 122.0071 | 123.1998 | 124.2238 | 125.0847 | 125.7914 | 126.3549 | 126.787 | 127.1
631.1 | 122.0249 | 123.2178 | 124.2421 | 125.1033 | 125.8103 | 126.374 | 126.8064 | 127.1197
631.2 | 122.0427 | 123.2358 | 124.2604 | 125.1218 | 125.8291 | 126.3931 | 126.8259 | 127.1394
631.3 | 122.0605 | 123.2538 | 124.2787 | 125.1404 | 125.848 | 126.4123 | 126.8453 | 127.1591
631.4 | 122.0783 | 123.2719 | 124.297 | 125.159 | 125.8668 | 126.4314 | 126.8647 | 127.1788
631.5 | 122.0961 | 123.2899 | 124.3152 | 125.1775 | 125.8857 | 126.4506 | 126.8841 | 127.1986
631.6 | 122.1139 | 123.3079 | 124.3335 | 125.1961 | 125.9045 | 126.4697 | 126.9036 | 127.2183
631.7 | 122.1317 | 123.326 | 124.3518 | 125.2147 | 125.9234 | 126.4888 | 126.923 | 127.238
631.8 | 122.1495 | 123.344 | 124.3701 | 125.2332 | 125.9422 | 126.508 | 126.9424 | 127.2577
631.9 | 122.1673 | 123.362 | 124.3884 | 125.2518 | 125.9611 | 126.5271 | 126.9618 | 127.2774
632 | 122.1851 | 123.38 | 124.4067 | 125.2704 | 125.9799 | 126.5463 | 126.9813 | 127.2971
632.1 | 122.2029 | 123.3981 | 124.425 | 125.2889 | 125.9988 | 126.5654 | 127.0007 | 127.3168
632.2 | 122.2206 | 123.4161 | 124.4433 | 125.3075 | 126.0176 | 126.5845 | 127.0201 | 127.3364
632.3 | 122.2384 | 123.4341 | 124.4615 | 125.3261 | 126.0365 | 126.6037 | 127.0395 | 127.3561
632.4 | 122.2562 | 123.4521 | 124.4798 | 125.3446 | 126.0553 | 126.6228 | 127.0589 | 127.3758
632.5 | 122.274 | 123.4702 | 124.4981 | 125.3632 | 126.0742 | 126.6419 | 127.0784 | 127.3955
632.6 | 122.2918 | 123.4882 | 124.5164 | 125.3817 | 126.093 | 126.6611 | 127.0978 | 127.4152
632.7 | 122.3096 | 123.5062 | 124.5347 | 125.4003 | 126.1119 | 126.6802 | 127.1172 | 127.4349
632.8 | 122.3274 | 123.5242 | 124.553 | 125.4189 | 126.1307 | 126.6993 | 127.1366 | 127.4546
632.9 | 122.3452 | 123.5423 | 124.5712 | 125.4374 | 126.1496 | 126.7185 | 127.156 | 127.4743
633 | 122.363 | 123.5603 | 124.5895 | 125.456 | 126.1684 | 126.7376 | 127.1754 | 127.494
633.1 | 122.3807 | 123.5783 | 124.6078 | 125.4745 | 126.1872 | 126.7567 | 127.1949 | 127.5137
633.2 | 122.3985 | 123.5963 | 124.6261 | 125.4931 | 126.2061 | 126.7759 | 127.2143 | 127.5334
633.3 | 122.4163 | 123.6143 | 124.6444 | 125.5117 | 126.2249 | 126.795 | 127.2337 | 127.5531
633.4 | 122.4341 | 123.6324 | 124.6627 | 125.5302 | 126.2438 | 126.8141 | 127.2531 | 127.5728
633.5 | 122.4519 | 123.6504 | 124.6809 | 125.5488 | 126.2626 | 126.8333 | 127.2725 | 127.5925
633.6 | 122.4697 | 123.6684 | 124.6992 | 125.5673 | 126.2815 | 126.8524 | 127.2919 | 127.6122
633.7 | 122.4875 | 123.6864 | 124.7175 | 125.5859 | 126.3003 | 126.8715 | 127.3113 | 127.6318
633.8 | 122.5053 | 123.7044 | 124.7358 | 125.6044 | 126.3191 | 126.8906 | 127.3308 | 127.6515
633.9 | 122.523 | 123.7225 | 124.7541 | 125.623 | 126.338 | 126.9098 | 127.3502 | 127.6712
634 | 122.5408 | 123.7405 | 124.7723 | 125.6416 | 126.3568 | 126.9289 | 127.3696 | 127.6909
634.1 | 122.5586 | 123.7585 | 124.7906 | 125.6601 | 126.3757 | 126.948 | 127.389 | 127.7106
634.2 | 122.5764 | 123.7765 | 124.8089 | 125.6787 | 126.3945 | 126.9672 | 127.4084 | 127.7303
634.3 | 122.5942 | 123.7945 | 124.8272 | 125.6972 | 126.4133 | 126.9863 | 127.4278 | 127.75
634.4 | 122.612 | 123.8126 | 124.8454 | 125.7158 | 126.4322 | 127.0054 | 127.4472 | 127.7696
634.5 | 122.6298 | 123.8306 | 124.8637 | 125.7343 | 126.451 | 127.0245 | 127.4666 | 127.7893
634.6 | 122.6475 | 123.8486 | 124.882 | 125.7529 | 126.4698 | 127.0436 | 127.486 | 127.809
634.7 | 122.6653 | 123.8666 | 124.9003 | 125.7714 | 126.4887 | 127.0628 | 127.5054 | 127.8287
634.8 | 122.6831 | 123.8846 | 124.9185 | 125.79 | 126.5075 | 127.0819 | 127.5248 | 127.8484
634.9 | 122.7009 | 123.9026 | 124.9368 | 125.8085 | 126.5264 | 127.101 | 127.5442 | 127.868
635 | 122.7187 | 123.9207 | 124.9551 | 125.8271 | 126.5452 | 127.1201 | 127.5636 | 127.8877
635.1 | 122.7365 | 123.9387 | 124.9734 | 125.8456 | 126.564 | 127.1393 | 127.583 | 127.9074
635.2 | 122.7542 | 123.9567 | 124.9916 | 125.8642 | 126.5829 | 127.1584 | 127.6024 | 127.9271
635.3 | 122.772 | 123.9747 | 125.0099 | 125.8827 | 126.6017 | 127.1775 | 127.6219 | 127.9468
635.4 | 122.7898 | 123.9927 | 125.0282 | 125.9013 | 126.6205 | 127.1966 | 127.6413 | 127.9664
635.5 | 122.8076 | 124.0107 | 125.0465 | 125.9198 | 126.6394 | 127.2157 | 127.6607 | 127.9861
635.6 | 122.8254 | 124.0288 | 125.0647 | 125.9384 | 126.6582 | 127.2348 | 127.6801 | 128.0058
635.7 | 122.8431 | 124.0468 | 125.083 | 125.9569 | 126.677 | 127.254 | 127.6995 | 128.0255
635.8 | 122.8609 | 124.0648 | 125.1013 | 125.9755 | 126.6958 | 127.2731 | 127.7189 | 128.0451
635.9 | 122.8787 | 124.0828 | 125.1195 | 125.994 | 126.7147 | 127.2922 | 127.7383 | 128.0648
636 | 122.8965 | 124.1008 | 125.1378 | 126.0125 | 126.7335 | 127.3113 | 127.7577 | 128.0845
636.1 | 122.9143 | 124.1188 | 125.1561 | 126.0311 | 126.7523 | 127.3304 | 127.777 | 128.1042
636.2 | 122.932 | 124.1368 | 125.1744 | 126.0496 | 126.7712 | 127.3495 | 127.7964 | 128.1238
636.3 | 122.9498 | 124.1548 | 125.1926 | 126.0682 | 126.79 | 127.3686 | 127.8158 | 128.1435
636.4 | 122.9676 | 124.1729 | 125.2109 | 126.0867 | 126.8088 | 127.3878 | 127.8352 | 128.1632
636.5 | 122.9854 | 124.1909 | 125.2292 | 126.1053 | 126.8276 | 127.4069 | 127.8546 | 128.1829
636.6 | 123.0032 | 124.2089 | 125.2474 | 126.1238 | 126.8465 | 127.426 | 127.874 | 128.2025
636.7 | 123.0209 | 124.2269 | 125.2657 | 126.1424 | 126.8653 | 127.4451 | 127.8934 | 128.2222
636.8 | 123.0387 | 124.2449 | 125.284 | 126.1609 | 126.8841 | 127.4642 | 127.9128 | 128.2419
636.9 | 123.0565 | 124.2629 | 125.3022 | 126.1794 | 126.9029 | 127.4833 | 127.9322 | 128.2615
637 | 123.0743 | 124.2809 | 125.3205 | 126.198 | 126.9218 | 127.5024 | 127.9516 | 128.2812
637.1 | 123.0921 | 124.2989 | 125.3388 | 126.2165 | 126.9406 | 127.5215 | 127.971 | 128.3009
637.2 | 123.1098 | 124.3169 | 125.357 | 126.2351 | 126.9594 | 127.5406 | 127.9904 | 128.3205
637.3 | 123.1276 | 124.3349 | 125.3753 | 126.2536 | 126.9782 | 127.5597 | 128.0098 | 128.3402
637.4 | 123.1454 | 124.353 | 125.3936 | 126.2721 | 126.997 | 127.5789 | 128.0292 | 128.3599
637.5 | 123.1632 | 124.371 | 125.4118 | 126.2907 | 127.0159 | 127.598 | 128.0485 | 128.3795
637.6 | 123.1809 | 124.389 | 125.4301 | 126.3092 | 127.0347 | 127.6171 | 128.0679 | 128.3992
637.7 | 123.1987 | 124.407 | 125.4484 | 126.3277 | 127.0535 | 127.6362 | 128.0873 | 128.4189
637.8 | 123.2165 | 124.425 | 125.4666 | 126.3463 | 127.0723 | 127.6553 | 128.1067 | 128.4385
637.9 | 123.2343 | 124.443 | 125.4849 | 126.3648 | 127.0911 | 127.6744 | 128.1261 | 128.4582
638 | 123.252 | 124.461 | 125.5031 | 126.3834 | 127.11 | 127.6935 | 128.1455 | 128.4778
638.1 | 123.2698 | 124.479 | 125.5214 | 126.4019 | 127.1288 | 127.7126 | 128.1649 | 128.4975
638.2 | 123.2876 | 124.497 | 125.5397 | 126.4204 | 127.1476 | 127.7317 | 128.1843 | 128.5172
638.3 | 123.3054 | 124.515 | 125.5579 | 126.439 | 127.1664 | 127.7508 | 128.2036 | 128.5368
638.4 | 123.3232 | 124.533 | 125.5762 | 126.4575 | 127.1852 | 127.7699 | 128.223 | 128.5565
638.5 | 123.3409 | 124.551 | 125.5944 | 126.476 | 127.2041 | 127.789 | 128.2424 | 128.5761
638.6 | 123.3587 | 124.569 | 125.6127 | 126.4946 | 127.2229 | 127.8081 | 128.2618 | 128.5958
638.7 | 123.3765 | 124.587 | 125.631 | 126.5131 | 127.2417 | 127.8272 | 128.2812 | 128.6155
638.8 | 123.3942 | 124.605 | 125.6492 | 126.5316 | 127.2605 | 127.8463 | 128.3005 | 128.6351
638.9 | 123.412 | 124.623 | 125.6675 | 126.5502 | 127.2793 | 127.8654 | 128.3199 | 128.6548
639 | 123.4298 | 124.641 | 125.6857 | 126.5687 | 127.2981 | 127.8845 | 128.3393 | 128.6744
639.1 | 123.4476 | 124.659 | 125.704 | 126.5872 | 127.3169 | 127.9036 | 128.3587 | 128.6941
639.2 | 123.4653 | 124.677 | 125.7223 | 126.6057 | 127.3357 | 127.9227 | 128.3781 | 128.7137
639.3 | 123.4831 | 124.695 | 125.7405 | 126.6243 | 127.3546 | 127.9418 | 128.3974 | 128.7334
639.4 | 123.5009 | 124.713 | 125.7588 | 126.6428 | 127.3734 | 127.9609 | 128.4168 | 128.753
639.5 | 123.5187 | 124.731 | 125.777 | 126.6613 | 127.3922 | 127.98 | 128.4362 | 128.7727
639.6 | 123.5364 | 124.749 | 125.7953 | 126.6799 | 127.411 | 127.9991 | 128.4556 | 128.7923
639.7 | 123.5542 | 124.767 | 125.8135 | 126.6984 | 127.4298 | 128.0182 | 128.475 | 128.812
639.8 | 123.572 | 124.785 | 125.8318 | 126.7169 | 127.4486 | 128.0373 | 128.4943 | 128.8316
639.9 | 123.5897 | 124.803 | 125.8501 | 126.7354 | 127.4674 | 128.0563 | 128.5137 | 128.8513
640 | 123.5978 | 124.8113 | 125.8586 | 126.7445 | 127.4771 | 128.0668 | 128.5251 | 128.8637
640.1 | 123.6059 | 124.8195 | 125.8671 | 126.7535 | 127.4868 | 128.0773 | 128.5364 | 128.876
640.2 | 123.6236 | 124.8375 | 125.8854 | 126.772 | 127.5056 | 128.0964 | 128.5558 | 128.8956
640.3 | 123.6414 | 124.8555 | 125.9036 | 126.7905 | 127.5244 | 128.1154 | 128.5752 | 128.9153
640.4 | 123.6592 | 124.8734 | 125.9219 | 126.809 | 127.5432 | 128.1345 | 128.5945 | 128.9349
640.5 | 123.6769 | 124.8914 | 125.9401 | 126.8276 | 127.562 | 128.1536 | 128.6139 | 128.9545
640.6 | 123.6947 | 124.9094 | 125.9583 | 126.8461 | 127.5808 | 128.1727 | 128.6332 | 128.9742
640.7 | 123.7125 | 124.9274 | 125.9766 | 126.8646 | 127.5996 | 128.1918 | 128.6526 | 128.9938
640.8 | 123.7302 | 124.9454 | 125.9948 | 126.8831 | 127.6183 | 128.2108 | 128.672 | 129.0134
640.9 | 123.748 | 124.9634 | 126.0131 | 126.9016 | 127.6371 | 128.2299 | 128.6913 | 129.0331
641 | 123.7658 | 124.9814 | 126.0313 | 126.9201 | 127.6559 | 128.249 | 128.7107 | 129.0527
641.1 | 123.7835 | 124.9994 | 126.0496 | 126.9387 | 127.6747 | 128.2681 | 128.73 | 129.0723
641.2 | 123.8013 | 125.0174 | 126.0678 | 126.9572 | 127.6935 | 128.2871 | 128.7494 | 129.092
641.3 | 123.8191 | 125.0354 | 126.0861 | 126.9757 | 127.7123 | 128.3062 | 128.7687 | 129.1116
641.4 | 123.8368 | 125.0534 | 126.1043 | 126.9942 | 127.7311 | 128.3253 | 128.7881 | 129.1312
641.5 | 123.8546 | 125.0714 | 126.1225 | 127.0127 | 127.7499 | 128.3444 | 128.8074 | 129.1508
641.6 | 123.8724 | 125.0893 | 126.1408 | 127.0312 | 127.7687 | 128.3634 | 128.8268 | 129.1705
641.7 | 123.8901 | 125.1073 | 126.159 | 127.0497 | 127.7875 | 128.3825 | 128.8461 | 129.1901
641.8 | 123.9079 | 125.1253 | 126.1773 | 127.0682 | 127.8063 | 128.4016 | 128.8655 | 129.2097
641.9 | 123.9256 | 125.1433 | 126.1955 | 127.0868 | 127.8251 | 128.4206 | 128.8848 | 129.2293
642 | 123.9434 | 125.1613 | 126.2138 | 127.1053 | 127.8439 | 128.4397 | 128.9042 | 129.249
642.1 | 123.9612 | 125.1793 | 126.232 | 127.1238 | 127.8626 | 128.4588 | 128.9235 | 129.2686
642.2 | 123.9789 | 125.1973 | 126.2502 | 127.1423 | 127.8814 | 128.4779 | 128.9429 | 129.2882
642.3 | 123.9967 | 125.2153 | 126.2685 | 127.1608 | 127.9002 | 128.4969 | 128.9622 | 129.3078
642.4 | 124.0144 | 125.2333 | 126.2867 | 127.1793 | 127.919 | 128.516 | 128.9816 | 129.3274
642.5 | 124.0322 | 125.2512 | 126.305 | 127.1978 | 127.9378 | 128.5351 | 129.0009 | 129.3471
642.6 | 124.05 | 125.2692 | 126.3232 | 127.2163 | 127.9566 | 128.5541 | 129.0203 | 129.3667
642.7 | 124.0677 | 125.2872 | 126.3414 | 127.2348 | 127.9754 | 128.5732 | 129.0396 | 129.3863
642.8 | 124.0855 | 125.3052 | 126.3597 | 127.2533 | 127.9941 | 128.5923 | 129.059 | 129.4059
642.9 | 124.1033 | 125.3232 | 126.3779 | 127.2718 | 128.0129 | 128.6113 | 129.0783 | 129.4255
643 | 124.121 | 125.3412 | 126.3961 | 127.2903 | 128.0317 | 128.6304 | 129.0977 | 129.4452
643.1 | 124.1388 | 125.3592 | 126.4144 | 127.3088 | 128.0505 | 128.6495 | 129.117 | 129.4648
643.2 | 124.1565 | 125.3771 | 126.4326 | 127.3273 | 128.0693 | 128.6685 | 129.1364 | 129.4844
643.3 | 124.1743 | 125.3951 | 126.4508 | 127.3459 | 128.0881 | 128.6876 | 129.1557 | 129.504
643.4 | 124.192 | 125.4131 | 126.4691 | 127.3644 | 128.1068 | 128.7067 | 129.175 | 129.5236
643.5 | 124.2098 | 125.4311 | 126.4873 | 127.3829 | 128.1256 | 128.7257 | 129.1944 | 129.5432
643.6 | 124.2276 | 125.4491 | 126.5056 | 127.4014 | 128.1444 | 128.7448 | 129.2137 | 129.5629
643.7 | 124.2453 | 125.4671 | 126.5238 | 127.4199 | 128.1632 | 128.7638 | 129.2331 | 129.5825
643.8 | 124.2631 | 125.485 | 126.542 | 127.4384 | 128.182 | 128.7829 | 129.2524 | 129.6021
643.9 | 124.2808 | 125.503 | 126.5603 | 127.4569 | 128.2007 | 128.802 | 129.2717 | 129.6217
644 | 124.2986 | 125.521 | 126.5785 | 127.4754 | 128.2195 | 128.821 | 129.2911 | 129.6413
644.1 | 124.3164 | 125.539 | 126.5967 | 127.4939 | 128.2383 | 128.8401 | 129.3104 | 129.6609
644.2 | 124.3341 | 125.557 | 126.6149 | 127.5124 | 128.2571 | 128.8591 | 129.3298 | 129.6805
644.3 | 124.3519 | 125.575 | 126.6332 | 127.5309 | 128.2759 | 128.8782 | 129.3491 | 129.7001
644.4 | 124.3696 | 125.5929 | 126.6514 | 127.5494 | 128.2946 | 128.8973 | 129.3684 | 129.7197
644.5 | 124.3874 | 125.6109 | 126.6696 | 127.5679 | 128.3134 | 128.9163 | 129.3878 | 129.7393
644.6 | 124.4051 | 125.6289 | 126.6879 | 127.5864 | 128.3322 | 128.9354 | 129.4071 | 129.759
644.7 | 124.4229 | 125.6469 | 126.7061 | 127.6049 | 128.351 | 128.9544 | 129.4264 | 129.7786
644.8 | 124.4406 | 125.6649 | 126.7243 | 127.6234 | 128.3697 | 128.9735 | 129.4458 | 129.7982
644.9 | 124.4584 | 125.6828 | 126.7426 | 127.6419 | 128.3885 | 128.9925 | 129.4651 | 129.8178
645 | 124.4762 | 125.7008 | 126.7608 | 127.6604 | 128.4073 | 129.0116 | 129.4844 | 129.8374
645.1 | 124.4939 | 125.7188 | 126.779 | 127.6788 | 128.4261 | 129.0306 | 129.5038 | 129.857
645.2 | 124.5117 | 125.7368 | 126.7972 | 127.6973 | 128.4448 | 129.0497 | 129.5231 | 129.8766
645.3 | 124.5294 | 125.7547 | 126.8155 | 127.7158 | 128.4636 | 129.0687 | 129.5424 | 129.8962
645.4 | 124.5472 | 125.7727 | 126.8337 | 127.7343 | 128.4824 | 129.0878 | 129.5618 | 129.9158
645.5 | 124.5649 | 125.7907 | 126.8519 | 127.7528 | 128.5011 | 129.1068 | 129.5811 | 129.9354
645.6 | 124.5827 | 125.8087 | 126.8702 | 127.7713 | 128.5199 | 129.1259 | 129.6004 | 129.955
645.7 | 124.6004 | 125.8267 | 126.8884 | 127.7898 | 128.5387 | 129.1449 | 129.6197 | 129.9746
645.8 | 124.6182 | 125.8446 | 126.9066 | 127.8083 | 128.5575 | 129.164 | 129.6391 | 129.9942
645.9 | 124.6359 | 125.8626 | 126.9248 | 127.8268 | 128.5762 | 129.183 | 129.6584 | 130.0138
646 | 124.6537 | 125.8806 | 126.9431 | 127.8453 | 128.595 | 129.2021 | 129.6777 | 130.0334
646.1 | 124.6714 | 125.8986 | 126.9613 | 127.8638 | 128.6138 | 129.2211 | 129.6971 | 130.053
646.2 | 124.6892 | 125.9165 | 126.9795 | 127.8823 | 128.6325 | 129.2402 | 129.7164 | 130.0726
646.3 | 124.7069 | 125.9345 | 126.9977 | 127.9008 | 128.6513 | 129.2592 | 129.7357 | 130.0922
646.4 | 124.7247 | 125.9525 | 127.016 | 127.9193 | 128.6701 | 129.2783 | 129.755 | 130.1118
646.5 | 124.7425 | 125.9705 | 127.0342 | 127.9377 | 128.6888 | 129.2973 | 129.7744 | 130.1314
646.6 | 124.7602 | 125.9884 | 127.0524 | 127.9562 | 128.7076 | 129.3164 | 129.7937 | 130.151
646.7 | 124.778 | 126.0064 | 127.0706 | 127.9747 | 128.7264 | 129.3354 | 129.813 | 130.1706
646.8 | 124.7957 | 126.0244 | 127.0888 | 127.9932 | 128.7451 | 129.3545 | 129.8323 | 130.1902
646.9 | 124.8135 | 126.0424 | 127.1071 | 128.0117 | 128.7639 | 129.3735 | 129.8516 | 130.2098
647 | 124.8312 | 126.0603 | 127.1253 | 128.0302 | 128.7826 | 129.3926 | 129.871 | 130.2294
647.1 | 124.849 | 126.0783 | 127.1435 | 128.0487 | 128.8014 | 129.4116 | 129.8903 | 130.2489
647.2 | 124.8667 | 126.0963 | 127.1617 | 128.0672 | 128.8202 | 129.4306 | 129.9096 | 130.2685
647.3 | 124.8845 | 126.1142 | 127.1799 | 128.0856 | 128.8389 | 129.4497 | 129.9289 | 130.2881
647.4 | 124.9022 | 126.1322 | 127.1982 | 128.1041 | 128.8577 | 129.4687 | 129.9482 | 130.3077
647.5 | 124.92 | 126.1502 | 127.2164 | 128.1226 | 128.8765 | 129.4878 | 129.9676 | 130.3273
647.6 | 124.9377 | 126.1682 | 127.2346 | 128.1411 | 128.8952 | 129.5068 | 129.9869 | 130.3469
647.7 | 124.9555 | 126.1861 | 127.2528 | 128.1596 | 128.914 | 129.5258 | 130.0062 | 130.3665
647.8 | 124.9732 | 126.2041 | 127.271 | 128.1781 | 128.9327 | 129.5449 | 130.0255 | 130.3861
647.9 | 124.9909 | 126.2221 | 127.2893 | 128.1965 | 128.9515 | 129.5639 | 130.0448 | 130.4057
648 | 125.0087 | 126.24 | 127.3075 | 128.215 | 128.9703 | 129.583 | 130.0641 | 130.4252
648.1 | 125.0264 | 126.258 | 127.3257 | 128.2335 | 128.989 | 129.602 | 130.0835 | 130.4448
648.2 | 125.0442 | 126.276 | 127.3439 | 128.252 | 129.0078 | 129.621 | 130.1028 | 130.4644
648.3 | 125.0619 | 126.2939 | 127.3621 | 128.2705 | 129.0265 | 129.6401 | 130.1221 | 130.484
648.4 | 125.0797 | 126.3119 | 127.3803 | 128.289 | 129.0453 | 129.6591 | 130.1414 | 130.5036
648.5 | 125.0974 | 126.3299 | 127.3986 | 128.3074 | 129.064 | 129.6781 | 130.1607 | 130.5232
648.6 | 125.1152 | 126.3478 | 127.4168 | 128.3259 | 129.0828 | 129.6972 | 130.18 | 130.5428
648.7 | 125.1329 | 126.3658 | 127.435 | 128.3444 | 129.1015 | 129.7162 | 130.1993 | 130.5623
648.8 | 125.1507 | 126.3838 | 127.4532 | 128.3629 | 129.1203 | 129.7352 | 130.2186 | 130.5819
648.9 | 125.1684 | 126.4018 | 127.4714 | 128.3814 | 129.1391 | 129.7543 | 130.238 | 130.6015
649 | 125.1862 | 126.4197 | 127.4896 | 128.3998 | 129.1578 | 129.7733 | 130.2573 | 130.6211
649.1 | 125.2039 | 126.4377 | 127.5078 | 128.4183 | 129.1766 | 129.7923 | 130.2766 | 130.6407
649.2 | 125.2217 | 126.4556 | 127.5261 | 128.4368 | 129.1953 | 129.8114 | 130.2959 | 130.6602
649.3 | 125.2394 | 126.4736 | 127.5443 | 128.4553 | 129.2141 | 129.8304 | 130.3152 | 130.6798
649.4 | 125.2571 | 126.4916 | 127.5625 | 128.4737 | 129.2328 | 129.8494 | 130.3345 | 130.6994
649.5 | 125.2749 | 126.5095 | 127.5807 | 128.4922 | 129.2516 | 129.8685 | 130.3538 | 130.719
649.6 | 125.2926 | 126.5275 | 127.5989 | 128.5107 | 129.2703 | 129.8875 | 130.3731 | 130.7386
649.7 | 125.3104 | 126.5455 | 127.6171 | 128.5292 | 129.2891 | 129.9065 | 130.3924 | 130.7581
649.8 | 125.3281 | 126.5634 | 127.6353 | 128.5476 | 129.3078 | 129.9255 | 130.4117 | 130.7777
649.9 | 125.3459 | 126.5814 | 127.6535 | 128.5661 | 129.3266 | 129.9446 | 130.431 | 130.7973
650 | 125.3447 | 126.5815 | 127.6551 | 128.5691 | 129.3311 | 129.9507 | 130.4387 | 130.8065
650.1 | 125.3435 | 126.5817 | 127.6566 | 128.5721 | 129.3356 | 129.9567 | 130.4463 | 130.8158
650.2 | 125.3613 | 126.5996 | 127.6748 | 128.5906 | 129.3543 | 129.9757 | 130.4656 | 130.8353
650.3 | 125.379 | 126.6175 | 127.693 | 128.609 | 129.3731 | 129.9947 | 130.4849 | 130.8549
650.4 | 125.3967 | 126.6355 | 127.7112 | 128.6275 | 129.3918 | 130.0137 | 130.5042 | 130.8744
650.5 | 125.4144 | 126.6534 | 127.7293 | 128.6459 | 129.4105 | 130.0327 | 130.5235 | 130.894
650.6 | 125.4321 | 126.6714 | 127.7475 | 128.6644 | 129.4292 | 130.0517 | 130.5427 | 130.9135
650.7 | 125.4499 | 126.6893 | 127.7657 | 128.6828 | 129.448 | 130.0707 | 130.562 | 130.9331
650.8 | 125.4676 | 126.7073 | 127.7839 | 128.7013 | 129.4667 | 130.0897 | 130.5813 | 130.9526
650.9 | 125.4853 | 126.7252 | 127.8021 | 128.7197 | 129.4854 | 130.1087 | 130.6006 | 130.9722
651 | 125.503 | 126.7431 | 127.8203 | 128.7382 | 129.5041 | 130.1277 | 130.6198 | 130.9917
651.1 | 125.5208 | 126.7611 | 127.8385 | 128.7566 | 129.5228 | 130.1467 | 130.6391 | 131.0112
651.2 | 125.5385 | 126.779 | 127.8566 | 128.7751 | 129.5416 | 130.1657 | 130.6584 | 131.0308
651.3 | 125.5562 | 126.797 | 127.8748 | 128.7935 | 129.5603 | 130.1847 | 130.6777 | 131.0503
651.4 | 125.5739 | 126.8149 | 127.893 | 128.812 | 129.579 | 130.2037 | 130.6969 | 131.0699
651.5 | 125.5916 | 126.8328 | 127.9112 | 128.8304 | 129.5977 | 130.2227 | 130.7162 | 131.0894
651.6 | 125.6094 | 126.8508 | 127.9294 | 128.8488 | 129.6164 | 130.2417 | 130.7355 | 131.109
651.7 | 125.6271 | 126.8687 | 127.9476 | 128.8673 | 129.6352 | 130.2607 | 130.7547 | 131.1285
651.8 | 125.6448 | 126.8867 | 127.9657 | 128.8857 | 129.6539 | 130.2797 | 130.774 | 131.148
651.9 | 125.6625 | 126.9046 | 127.9839 | 128.9042 | 129.6726 | 130.2987 | 130.7933 | 131.1676
652 | 125.6802 | 126.9225 | 128.0021 | 128.9226 | 129.6913 | 130.3177 | 130.8125 | 131.1871
652.1 | 125.698 | 126.9405 | 128.0203 | 128.9411 | 129.71 | 130.3367 | 130.8318 | 131.2067
652.2 | 125.7157 | 126.9584 | 128.0385 | 128.9595 | 129.7287 | 130.3557 | 130.8511 | 131.2262
652.3 | 125.7334 | 126.9763 | 128.0566 | 128.978 | 129.7475 | 130.3747 | 130.8703 | 131.2457
652.4 | 125.7511 | 126.9943 | 128.0748 | 128.9964 | 129.7662 | 130.3937 | 130.8896 | 131.2653
652.5 | 125.7688 | 127.0122 | 128.093 | 129.0148 | 129.7849 | 130.4127 | 130.9089 | 131.2848
652.6 | 125.7866 | 127.0301 | 128.1112 | 129.0333 | 129.8036 | 130.4316 | 130.9281 | 131.3043
652.7 | 125.8043 | 127.0481 | 128.1294 | 129.0517 | 129.8223 | 130.4506 | 130.9474 | 131.3239
652.8 | 125.822 | 127.066 | 128.1475 | 129.0702 | 129.841 | 130.4696 | 130.9667 | 131.3434
652.9 | 125.8397 | 127.084 | 128.1657 | 129.0886 | 129.8597 | 130.4886 | 130.9859 | 131.3629
653 | 125.8574 | 127.1019 | 128.1839 | 129.107 | 129.8784 | 130.5076 | 131.0052 | 131.3825
653.1 | 125.8751 | 127.1198 | 128.2021 | 129.1255 | 129.8972 | 130.5266 | 131.0245 | 131.402
653.2 | 125.8929 | 127.1378 | 128.2203 | 129.1439 | 129.9159 | 130.5456 | 131.0437 | 131.4215
653.3 | 125.9106 | 127.1557 | 128.2384 | 129.1624 | 129.9346 | 130.5646 | 131.063 | 131.4411
653.4 | 125.9283 | 127.1736 | 128.2566 | 129.1808 | 129.9533 | 130.5835 | 131.0822 | 131.4606
653.5 | 125.946 | 127.1916 | 128.2748 | 129.1992 | 129.972 | 130.6025 | 131.1015 | 131.4801
653.6 | 125.9637 | 127.2095 | 128.293 | 129.2177 | 129.9907 | 130.6215 | 131.1208 | 131.4997
653.7 | 125.9814 | 127.2274 | 128.3111 | 129.2361 | 130.0094 | 130.6405 | 131.14 | 131.5192
653.8 | 125.9992 | 127.2454 | 128.3293 | 129.2545 | 130.0281 | 130.6595 | 131.1593 | 131.5387
653.9 | 126.0169 | 127.2633 | 128.3475 | 129.273 | 130.0468 | 130.6785 | 131.1785 | 131.5582
654 | 126.0346 | 127.2812 | 128.3657 | 129.2914 | 130.0655 | 130.6974 | 131.1978 | 131.5778
654.1 | 126.0523 | 127.2991 | 128.3838 | 129.3098 | 130.0842 | 130.7164 | 131.2171 | 131.5973
654.2 | 126.07 | 127.3171 | 128.402 | 129.3283 | 130.1029 | 130.7354 | 131.2363 | 131.6168
654.3 | 126.0877 | 127.335 | 128.4202 | 129.3467 | 130.1217 | 130.7544 | 131.2556 | 131.6363
654.4 | 126.1054 | 127.3529 | 128.4383 | 129.3651 | 130.1404 | 130.7734 | 131.2748 | 131.6559
654.5 | 126.1232 | 127.3709 | 128.4565 | 129.3836 | 130.1591 | 130.7923 | 131.2941 | 131.6754
654.6 | 126.1409 | 127.3888 | 128.4747 | 129.402 | 130.1778 | 130.8113 | 131.3133 | 131.6949
654.7 | 126.1586 | 127.4067 | 128.4929 | 129.4204 | 130.1965 | 130.8303 | 131.3326 | 131.7144
654.8 | 126.1763 | 127.4247 | 128.511 | 129.4389 | 130.2152 | 130.8493 | 131.3518 | 131.734
654.9 | 126.194 | 127.4426 | 128.5292 | 129.4573 | 130.2339 | 130.8683 | 131.3711 | 131.7535
655 | 126.2117 | 127.4605 | 128.5474 | 129.4757 | 130.2526 | 130.8872 | 131.3903 | 131.773
655.1 | 126.2294 | 127.4784 | 128.5655 | 129.4942 | 130.2713 | 130.9062 | 131.4096 | 131.7925
655.2 | 126.2471 | 127.4964 | 128.5837 | 129.5126 | 130.29 | 130.9252 | 131.4288 | 131.812
655.3 | 126.2649 | 127.5143 | 128.6019 | 129.531 | 130.3087 | 130.9442 | 131.4481 | 131.8316
655.4 | 126.2826 | 127.5322 | 128.6201 | 129.5494 | 130.3274 | 130.9631 | 131.4673 | 131.8511
655.5 | 126.3003 | 127.5501 | 128.6382 | 129.5679 | 130.3461 | 130.9821 | 131.4866 | 131.8706
655.6 | 126.318 | 127.5681 | 128.6564 | 129.5863 | 130.3648 | 131.0011 | 131.5058 | 131.8901
655.7 | 126.3357 | 127.586 | 128.6746 | 129.6047 | 130.3835 | 131.0201 | 131.5251 | 131.9096
655.8 | 126.3534 | 127.6039 | 128.6927 | 129.6232 | 130.4022 | 131.039 | 131.5443 | 131.9291
655.9 | 126.3711 | 127.6219 | 128.7109 | 129.6416 | 130.4209 | 131.058 | 131.5636 | 131.9487
656 | 126.3888 | 127.6398 | 128.7291 | 129.66 | 130.4396 | 131.077 | 131.5828 | 131.9682
656.1 | 126.4065 | 127.6577 | 128.7472 | 129.6784 | 130.4583 | 131.096 | 131.6021 | 131.9877
656.2 | 126.4243 | 127.6756 | 128.7654 | 129.6969 | 130.477 | 131.1149 | 131.6213 | 132.0072
656.3 | 126.442 | 127.6936 | 128.7836 | 129.7153 | 130.4956 | 131.1339 | 131.6406 | 132.0267
656.4 | 126.4597 | 127.7115 | 128.8017 | 129.7337 | 130.5143 | 131.1529 | 131.6598 | 132.0462
656.5 | 126.4774 | 127.7294 | 128.8199 | 129.7521 | 130.533 | 131.1718 | 131.679 | 132.0657
656.6 | 126.4951 | 127.7473 | 128.8381 | 129.7706 | 130.5517 | 131.1908 | 131.6983 | 132.0853
656.7 | 126.5128 | 127.7652 | 128.8562 | 129.789 | 130.5704 | 131.2098 | 131.7175 | 132.1048
656.8 | 126.5305 | 127.7832 | 128.8744 | 129.8074 | 130.5891 | 131.2287 | 131.7368 | 132.1243
656.9 | 126.5482 | 127.8011 | 128.8925 | 129.8258 | 130.6078 | 131.2477 | 131.756 | 132.1438
657 | 126.5659 | 127.819 | 128.9107 | 129.8442 | 130.6265 | 131.2667 | 131.7752 | 132.1633
657.1 | 126.5836 | 127.8369 | 128.9289 | 129.8627 | 130.6452 | 131.2856 | 131.7945 | 132.1828
657.2 | 126.6013 | 127.8549 | 128.947 | 129.8811 | 130.6639 | 131.3046 | 131.8137 | 132.2023
657.3 | 126.619 | 127.8728 | 128.9652 | 129.8995 | 130.6826 | 131.3236 | 131.833 | 132.2218
657.4 | 126.6368 | 127.8907 | 128.9834 | 129.9179 | 130.7013 | 131.3425 | 131.8522 | 132.2413
657.5 | 126.6545 | 127.9086 | 129.0015 | 129.9363 | 130.72 | 131.3615 | 131.8714 | 132.2608
657.6 | 126.6722 | 127.9265 | 129.0197 | 129.9548 | 130.7386 | 131.3805 | 131.8907 | 132.2803
657.7 | 126.6899 | 127.9445 | 129.0378 | 129.9732 | 130.7573 | 131.3994 | 131.9099 | 132.2998
657.8 | 126.7076 | 127.9624 | 129.056 | 129.9916 | 130.776 | 131.4184 | 131.9291 | 132.3193
657.9 | 126.7253 | 127.9803 | 129.0742 | 130.01 | 130.7947 | 131.4373 | 131.9484 | 132.3388
658 | 126.743 | 127.9982 | 129.0923 | 130.0284 | 130.8134 | 131.4563 | 131.9676 | 132.3584
658.1 | 126.7607 | 128.0161 | 129.1105 | 130.0469 | 130.8321 | 131.4753 | 131.9869 | 132.3779
658.2 | 126.7784 | 128.0341 | 129.1286 | 130.0653 | 130.8508 | 131.4942 | 132.0061 | 132.3974
658.3 | 126.7961 | 128.052 | 129.1468 | 130.0837 | 130.8694 | 131.5132 | 132.0253 | 132.4169
658.4 | 126.8138 | 128.0699 | 129.1649 | 130.1021 | 130.8881 | 131.5321 | 132.0446 | 132.4364
658.5 | 126.8315 | 128.0878 | 129.1831 | 130.1205 | 130.9068 | 131.5511 | 132.0638 | 132.4559
658.6 | 126.8492 | 128.1057 | 129.2013 | 130.1389 | 130.9255 | 131.5701 | 132.083 | 132.4754
658.7 | 126.8669 | 128.1237 | 129.2194 | 130.1573 | 130.9442 | 131.589 | 132.1022 | 132.4949
658.8 | 126.8846 | 128.1416 | 129.2376 | 130.1758 | 130.9629 | 131.608 | 132.1215 | 132.5144
658.9 | 126.9023 | 128.1595 | 129.2557 | 130.1942 | 130.9815 | 131.6269 | 132.1407 | 132.5339
659 | 126.92 | 128.1774 | 129.2739 | 130.2126 | 131.0002 | 131.6459 | 132.1599 | 132.5533
659.1 | 126.9377 | 128.1953 | 129.292 | 130.231 | 131.0189 | 131.6648 | 132.1792 | 132.5728
659.2 | 126.9554 | 128.2132 | 129.3102 | 130.2494 | 131.0376 | 131.6838 | 132.1984 | 132.5923
659.3 | 126.9732 | 128.2311 | 129.3283 | 130.2678 | 131.0563 | 131.7027 | 132.2176 | 132.6118
659.4 | 126.9909 | 128.2491 | 129.3465 | 130.2862 | 131.075 | 131.7217 | 132.2368 | 132.6313
659.5 | 127.0086 | 128.267 | 129.3647 | 130.3046 | 131.0936 | 131.7406 | 132.2561 | 132.6508
659.6 | 127.0263 | 128.2849 | 129.3828 | 130.3231 | 131.1123 | 131.7596 | 132.2753 | 132.6703
659.7 | 127.044 | 128.3028 | 129.401 | 130.3415 | 131.131 | 131.7786 | 132.2945 | 132.6898
659.8 | 127.0617 | 128.3207 | 129.4191 | 130.3599 | 131.1497 | 131.7975 | 132.3137 | 132.7093
659.9 | 127.0794 | 128.3386 | 129.4373 | 130.3783 | 131.1683 | 131.8165 | 132.333 | 132.7288
660 | 127.0903 | 128.3494 | 129.4481 | 130.3893 | 131.1797 | 131.8282 | 132.3454 | 132.7419
660.1 | 127.1013 | 128.3602 | 129.4589 | 130.4002 | 131.191 | 131.84 | 132.3578 | 132.755
660.2 | 127.119 | 128.3782 | 129.477 | 130.4186 | 131.2096 | 131.859 | 132.377 | 132.7745
660.3 | 127.1367 | 128.3961 | 129.4952 | 130.437 | 131.2283 | 131.8779 | 132.3962 | 132.794
660.4 | 127.1544 | 128.414 | 129.5133 | 130.4555 | 131.247 | 131.8969 | 132.4154 | 132.8135
660.5 | 127.1721 | 128.4319 | 129.5315 | 130.4739 | 131.2657 | 131.9158 | 132.4346 | 132.8329
660.6 | 127.1898 | 128.4498 | 129.5496 | 130.4923 | 131.2843 | 131.9348 | 132.4538 | 132.8524
660.7 | 127.2075 | 128.4677 | 129.5678 | 130.5107 | 131.303 | 131.9537 | 132.473 | 132.8719
660.8 | 127.2252 | 128.4856 | 129.5859 | 130.5291 | 131.3217 | 131.9726 | 132.4923 | 132.8914
660.9 | 127.2429 | 128.5035 | 129.6041 | 130.5475 | 131.3403 | 131.9916 | 132.5115 | 132.9109
661 | 127.2606 | 128.5215 | 129.6222 | 130.5659 | 131.359 | 132.0105 | 132.5307 | 132.9303
661.1 | 127.2783 | 128.5394 | 129.6404 | 130.5843 | 131.3777 | 132.0295 | 132.5499 | 132.9498
661.2 | 127.296 | 128.5573 | 129.6585 | 130.6027 | 131.3963 | 132.0484 | 132.5691 | 132.9693
661.3 | 127.3137 | 128.5752 | 129.6767 | 130.6211 | 131.415 | 132.0673 | 132.5883 | 132.9888
661.4 | 127.3314 | 128.5931 | 129.6948 | 130.6395 | 131.4337 | 132.0863 | 132.6075 | 133.0082
661.5 | 127.3491 | 128.611 | 129.7129 | 130.6579 | 131.4523 | 132.1052 | 132.6267 | 133.0277
661.6 | 127.3668 | 128.6289 | 129.7311 | 130.6763 | 131.471 | 132.1242 | 132.6459 | 133.0472
661.7 | 127.3845 | 128.6468 | 129.7492 | 130.6947 | 131.4897 | 132.1431 | 132.6651 | 133.0667
661.8 | 127.4022 | 128.6647 | 129.7674 | 130.7131 | 131.5083 | 132.162 | 132.6844 | 133.0861
661.9 | 127.4199 | 128.6826 | 129.7855 | 130.7315 | 131.527 | 132.181 | 132.7036 | 133.1056
662 | 127.4376 | 128.7006 | 129.8037 | 130.7499 | 131.5457 | 132.1999 | 132.7228 | 133.1251
662.1 | 127.4553 | 128.7185 | 129.8218 | 130.7683 | 131.5643 | 132.2188 | 132.742 | 133.1446
662.2 | 127.473 | 128.7364 | 129.84 | 130.7867 | 131.583 | 132.2378 | 132.7612 | 133.164
662.3 | 127.4907 | 128.7543 | 129.8581 | 130.8051 | 131.6017 | 132.2567 | 132.7804 | 133.1835
662.4 | 127.5084 | 128.7722 | 129.8762 | 130.8235 | 131.6203 | 132.2756 | 132.7996 | 133.203
662.5 | 127.5261 | 128.7901 | 129.8944 | 130.8419 | 131.639 | 132.2946 | 132.8188 | 133.2224
662.6 | 127.5438 | 128.808 | 129.9125 | 130.8603 | 131.6577 | 132.3135 | 132.838 | 133.2419
662.7 | 127.5615 | 128.8259 | 129.9307 | 130.8787 | 131.6763 | 132.3324 | 132.8572 | 133.2614
662.8 | 127.5792 | 128.8438 | 129.9488 | 130.8971 | 131.695 | 132.3514 | 132.8764 | 133.2808
662.9 | 127.5969 | 128.8617 | 129.967 | 130.9155 | 131.7136 | 132.3703 | 132.8956 | 133.3003
663 | 127.6146 | 128.8796 | 129.9851 | 130.9339 | 131.7323 | 132.3892 | 132.9148 | 133.3198
663.1 | 127.6323 | 128.8975 | 130.0032 | 130.9522 | 131.751 | 132.4082 | 132.934 | 133.3392
663.2 | 127.65 | 128.9154 | 130.0214 | 130.9706 | 131.7696 | 132.4271 | 132.9532 | 133.3587
663.3 | 127.6677 | 128.9333 | 130.0395 | 130.989 | 131.7883 | 132.446 | 132.9724 | 133.3782
663.4 | 127.6854 | 128.9512 | 130.0577 | 131.0074 | 131.8069 | 132.4649 | 132.9916 | 133.3976
663.5 | 127.7031 | 128.9691 | 130.0758 | 131.0258 | 131.8256 | 132.4839 | 133.0108 | 133.4171
663.6 | 127.7208 | 128.987 | 130.0939 | 131.0442 | 131.8442 | 132.5028 | 133.03 | 133.4366
663.7 | 127.7385 | 129.0049 | 130.1121 | 131.0626 | 131.8629 | 132.5217 | 133.0492 | 133.456
663.8 | 127.7562 | 129.0229 | 130.1302 | 131.081 | 131.8816 | 132.5406 | 133.0684 | 133.4755
663.9 | 127.7739 | 129.0408 | 130.1483 | 131.0994 | 131.9002 | 132.5596 | 133.0876 | 133.4949
664 | 127.7916 | 129.0587 | 130.1665 | 131.1178 | 131.9189 | 132.5785 | 133.1068 | 133.5144
664.1 | 127.8093 | 129.0766 | 130.1846 | 131.1362 | 131.9375 | 132.5974 | 133.126 | 133.5339
664.2 | 127.827 | 129.0945 | 130.2028 | 131.1546 | 131.9562 | 132.6163 | 133.1452 | 133.5533
664.3 | 127.8446 | 129.1124 | 130.2209 | 131.1729 | 131.9748 | 132.6353 | 133.1643 | 133.5728
664.4 | 127.8623 | 129.1303 | 130.239 | 131.1913 | 131.9935 | 132.6542 | 133.1835 | 133.5922
664.5 | 127.88 | 129.1482 | 130.2572 | 131.2097 | 132.0121 | 132.6731 | 133.2027 | 133.6117
664.6 | 127.8977 | 129.1661 | 130.2753 | 131.2281 | 132.0308 | 132.692 | 133.2219 | 133.6312
664.7 | 127.9154 | 129.184 | 130.2934 | 131.2465 | 132.0494 | 132.711 | 133.2411 | 133.6506
664.8 | 127.9331 | 129.2019 | 130.3116 | 131.2649 | 132.0681 | 132.7299 | 133.2603 | 133.6701
664.9 | 127.9508 | 129.2198 | 130.3297 | 131.2833 | 132.0867 | 132.7488 | 133.2795 | 133.6895
665 | 127.9685 | 129.2377 | 130.3478 | 131.3017 | 132.1054 | 132.7677 | 133.2987 | 133.709
665.1 | 127.9862 | 129.2556 | 130.366 | 131.32 | 132.124 | 132.7866 | 133.3179 | 133.7284
665.2 | 128.0039 | 129.2735 | 130.3841 | 131.3384 | 132.1427 | 132.8056 | 133.3371 | 133.7479
665.3 | 128.0216 | 129.2914 | 130.4022 | 131.3568 | 132.1613 | 132.8245 | 133.3562 | 133.7673
665.4 | 128.0393 | 129.3093 | 130.4204 | 131.3752 | 132.18 | 132.8434 | 133.3754 | 133.7868
665.5 | 128.0569 | 129.3272 | 130.4385 | 131.3936 | 132.1986 | 132.8623 | 133.3946 | 133.8062
665.6 | 128.0746 | 129.3451 | 130.4566 | 131.412 | 132.2173 | 132.8812 | 133.4138 | 133.8257
665.7 | 128.0923 | 129.363 | 130.4748 | 131.4303 | 132.2359 | 132.9001 | 133.433 | 133.8451
665.8 | 128.11 | 129.3809 | 130.4929 | 131.4487 | 132.2546 | 132.9191 | 133.4522 | 133.8646
665.9 | 128.1277 | 129.3988 | 130.511 | 131.4671 | 132.2732 | 132.938 | 133.4714 | 133.884
666 | 128.1454 | 129.4167 | 130.5292 | 131.4855 | 132.2919 | 132.9569 | 133.4905 | 133.9035
666.1 | 128.1631 | 129.4345 | 130.5473 | 131.5039 | 132.3105 | 132.9758 | 133.5097 | 133.9229
666.2 | 128.1808 | 129.4524 | 130.5654 | 131.5223 | 132.3292 | 132.9947 | 133.5289 | 133.9424
666.3 | 128.1985 | 129.4703 | 130.5835 | 131.5406 | 132.3478 | 133.0136 | 133.5481 | 133.9618
666.4 | 128.2162 | 129.4882 | 130.6017 | 131.559 | 132.3664 | 133.0325 | 133.5673 | 133.9813
666.5 | 128.2338 | 129.5061 | 130.6198 | 131.5774 | 132.3851 | 133.0515 | 133.5865 | 134.0007
666.6 | 128.2515 | 129.524 | 130.6379 | 131.5958 | 132.4037 | 133.0704 | 133.6056 | 134.0202
666.7 | 128.2692 | 129.5419 | 130.6561 | 131.6142 | 132.4224 | 133.0893 | 133.6248 | 134.0396
666.8 | 128.2869 | 129.5598 | 130.6742 | 131.6325 | 132.441 | 133.1082 | 133.644 | 134.0591
666.9 | 128.3046 | 129.5777 | 130.6923 | 131.6509 | 132.4597 | 133.1271 | 133.6632 | 134.0785
667 | 128.3223 | 129.5956 | 130.7104 | 131.6693 | 132.4783 | 133.146 | 133.6824 | 134.0979
667.1 | 128.34 | 129.6135 | 130.7286 | 131.6877 | 132.4969 | 133.1649 | 133.7015 | 134.1174
667.2 | 128.3577 | 129.6314 | 130.7467 | 131.706 | 132.5156 | 133.1838 | 133.7207 | 134.1368
667.3 | 128.3754 | 129.6493 | 130.7648 | 131.7244 | 132.5342 | 133.2027 | 133.7399 | 134.1563
667.4 | 128.393 | 129.6672 | 130.7829 | 131.7428 | 132.5529 | 133.2216 | 133.7591 | 134.1757
667.5 | 128.4107 | 129.6851 | 130.8011 | 131.7612 | 132.5715 | 133.2405 | 133.7782 | 134.1952
667.6 | 128.4284 | 129.703 | 130.8192 | 131.7796 | 132.5901 | 133.2594 | 133.7974 | 134.2146
667.7 | 128.4461 | 129.7209 | 130.8373 | 131.7979 | 132.6088 | 133.2784 | 133.8166 | 134.234
667.8 | 128.4638 | 129.7387 | 130.8554 | 131.8163 | 132.6274 | 133.2973 | 133.8358 | 134.2535
667.9 | 128.4815 | 129.7566 | 130.8736 | 131.8347 | 132.646 | 133.3162 | 133.8549 | 134.2729
668 | 128.4992 | 129.7745 | 130.8917 | 131.853 | 132.6647 | 133.3351 | 133.8741 | 134.2923
668.1 | 128.5168 | 129.7924 | 130.9098 | 131.8714 | 132.6833 | 133.354 | 133.8933 | 134.3118
668.2 | 128.5345 | 129.8103 | 130.9279 | 131.8898 | 132.702 | 133.3729 | 133.9125 | 134.3312
668.3 | 128.5522 | 129.8282 | 130.9461 | 131.9082 | 132.7206 | 133.3918 | 133.9316 | 134.3507
668.4 | 128.5699 | 129.8461 | 130.9642 | 131.9265 | 132.7392 | 133.4107 | 133.9508 | 134.3701
668.5 | 128.5876 | 129.864 | 130.9823 | 131.9449 | 132.7579 | 133.4296 | 133.97 | 134.3895
668.6 | 128.6053 | 129.8819 | 131.0004 | 131.9633 | 132.7765 | 133.4485 | 133.9891 | 134.409
668.7 | 128.623 | 129.8998 | 131.0185 | 131.9817 | 132.7951 | 133.4674 | 134.0083 | 134.4284
668.8 | 128.6406 | 129.9177 | 131.0367 | 132 | 132.8138 | 133.4863 | 134.0275 | 134.4478
668.9 | 128.6583 | 129.9355 | 131.0548 | 132.0184 | 132.8324 | 133.5052 | 134.0466 | 134.4673
669 | 128.676 | 129.9534 | 131.0729 | 132.0368 | 132.851 | 133.5241 | 134.0658 | 134.4867
669.1 | 128.6937 | 129.9713 | 131.091 | 132.0551 | 132.8697 | 133.543 | 134.085 | 134.5061
669.2 | 128.7114 | 129.9892 | 131.1091 | 132.0735 | 132.8883 | 133.5619 | 134.1041 | 134.5256
669.3 | 128.7291 | 130.0071 | 131.1273 | 132.0919 | 132.9069 | 133.5808 | 134.1233 | 134.545
669.4 | 128.7467 | 130.025 | 131.1454 | 132.1102 | 132.9255 | 133.5997 | 134.1425 | 134.5644
669.5 | 128.7644 | 130.0429 | 131.1635 | 132.1286 | 132.9442 | 133.6186 | 134.1616 | 134.5838
669.6 | 128.7821 | 130.0608 | 131.1816 | 132.147 | 132.9628 | 133.6375 | 134.1808 | 134.6033
669.7 | 128.7998 | 130.0786 | 131.1997 | 132.1653 | 132.9814 | 133.6564 | 134.2 | 134.6227
669.8 | 128.8175 | 130.0965 | 131.2178 | 132.1837 | 133.0001 | 133.6753 | 134.2191 | 134.6421
669.9 | 128.8351 | 130.1144 | 131.236 | 132.2021 | 133.0187 | 133.6942 | 134.2383 | 134.6615
670 | 128.8361 | 130.1164 | 131.2391 | 132.2064 | 133.0243 | 133.7011 | 134.2466 | 134.6712
670.1 | 128.837 | 130.1184 | 131.2422 | 132.2107 | 133.0299 | 133.708 | 134.2548 | 134.6808
670.2 | 128.8547 | 130.1362 | 131.2603 | 132.2291 | 133.0485 | 133.7269 | 134.274 | 134.7002
670.3 | 128.8724 | 130.1541 | 131.2784 | 132.2474 | 133.0671 | 133.7458 | 134.2931 | 134.7196
670.4 | 128.89 | 130.172 | 131.2965 | 132.2658 | 133.0857 | 133.7646 | 134.3122 | 134.739
670.5 | 128.9077 | 130.1898 | 131.3146 | 132.2841 | 133.1043 | 133.7835 | 134.3314 | 134.7584
670.6 | 128.9254 | 130.2077 | 131.3327 | 132.3025 | 133.1229 | 133.8024 | 134.3505 | 134.7778
670.7 | 128.943 | 130.2256 | 131.3508 | 132.3208 | 133.1415 | 133.8212 | 134.3697 | 134.7972
670.8 | 128.9607 | 130.2434 | 131.3689 | 132.3392 | 133.1601 | 133.8401 | 134.3888 | 134.8166
670.9 | 128.9783 | 130.2613 | 131.387 | 132.3575 | 133.1788 | 133.859 | 134.4079 | 134.836
671 | 128.996 | 130.2792 | 131.4051 | 132.3759 | 133.1974 | 133.8779 | 134.4271 | 134.8554
671.1 | 129.0137 | 130.2971 | 131.4232 | 132.3942 | 133.216 | 133.8967 | 134.4462 | 134.8748
671.2 | 129.0313 | 130.3149 | 131.4413 | 132.4125 | 133.2346 | 133.9156 | 134.4654 | 134.8942
671.3 | 129.049 | 130.3328 | 131.4594 | 132.4309 | 133.2532 | 133.9345 | 134.4845 | 134.9136
671.4 | 129.0667 | 130.3507 | 131.4775 | 132.4492 | 133.2718 | 133.9533 | 134.5036 | 134.933
671.5 | 129.0843 | 130.3685 | 131.4955 | 132.4676 | 133.2904 | 133.9722 | 134.5228 | 134.9524
671.6 | 129.102 | 130.3864 | 131.5136 | 132.4859 | 133.309 | 133.9911 | 134.5419 | 134.9718
671.7 | 129.1197 | 130.4043 | 131.5317 | 132.5043 | 133.3276 | 134.0099 | 134.561 | 134.9912
671.8 | 129.1373 | 130.4221 | 131.5498 | 132.5226 | 133.3462 | 134.0288 | 134.5802 | 135.0106
671.9 | 129.155 | 130.44 | 131.5679 | 132.5409 | 133.3648 | 134.0477 | 134.5993 | 135.03
672 | 129.1727 | 130.4578 | 131.586 | 132.5593 | 133.3834 | 134.0665 | 134.6184 | 135.0494
672.1 | 129.1903 | 130.4757 | 131.6041 | 132.5776 | 133.402 | 134.0854 | 134.6376 | 135.0688
672.2 | 129.208 | 130.4936 | 131.6222 | 132.596 | 133.4206 | 134.1043 | 134.6567 | 135.0882
672.3 | 129.2256 | 130.5114 | 131.6403 | 132.6143 | 133.4392 | 134.1231 | 134.6758 | 135.1076
672.4 | 129.2433 | 130.5293 | 131.6584 | 132.6326 | 133.4578 | 134.142 | 134.695 | 135.127
672.5 | 129.261 | 130.5472 | 131.6765 | 132.651 | 133.4764 | 134.1609 | 134.7141 | 135.1464
672.6 | 129.2786 | 130.565 | 131.6946 | 132.6693 | 133.495 | 134.1797 | 134.7332 | 135.1658
672.7 | 129.2963 | 130.5829 | 131.7127 | 132.6877 | 133.5136 | 134.1986 | 134.7524 | 135.1852
672.8 | 129.314 | 130.6008 | 131.7308 | 132.706 | 133.5322 | 134.2175 | 134.7715 | 135.2046
672.9 | 129.3316 | 130.6186 | 131.7488 | 132.7243 | 133.5508 | 134.2363 | 134.7906 | 135.224
673 | 129.3493 | 130.6365 | 131.7669 | 132.7427 | 133.5694 | 134.2552 | 134.8097 | 135.2433
673.1 | 129.3669 | 130.6543 | 131.785 | 132.761 | 133.588 | 134.274 | 134.8289 | 135.2627
673.2 | 129.3846 | 130.6722 | 131.8031 | 132.7793 | 133.6066 | 134.2929 | 134.848 | 135.2821
673.3 | 129.4023 | 130.6901 | 131.8212 | 132.7977 | 133.6252 | 134.3118 | 134.8671 | 135.3015
673.4 | 129.4199 | 130.7079 | 131.8393 | 132.816 | 133.6437 | 134.3306 | 134.8862 | 135.3209
673.5 | 129.4376 | 130.7258 | 131.8574 | 132.8343 | 133.6623 | 134.3495 | 134.9054 | 135.3403
673.6 | 129.4552 | 130.7437 | 131.8755 | 132.8527 | 133.6809 | 134.3683 | 134.9245 | 135.3597
673.7 | 129.4729 | 130.7615 | 131.8936 | 132.871 | 133.6995 | 134.3872 | 134.9436 | 135.3791
673.8 | 129.4906 | 130.7794 | 131.9116 | 132.8893 | 133.7181 | 134.4061 | 134.9627 | 135.3984
673.9 | 129.5082 | 130.7972 | 131.9297 | 132.9077 | 133.7367 | 134.4249 | 134.9819 | 135.4178
674 | 129.5259 | 130.8151 | 131.9478 | 132.926 | 133.7553 | 134.4438 | 135.001 | 135.4372
674.1 | 129.5435 | 130.833 | 131.9659 | 132.9443 | 133.7739 | 134.4626 | 135.0201 | 135.4566
674.2 | 129.5612 | 130.8508 | 131.984 | 132.9627 | 133.7925 | 134.4815 | 135.0392 | 135.476
674.3 | 129.5788 | 130.8687 | 132.0021 | 132.981 | 133.8111 | 134.5003 | 135.0583 | 135.4954
674.4 | 129.5965 | 130.8865 | 132.0202 | 132.9993 | 133.8297 | 134.5192 | 135.0775 | 135.5147
674.5 | 129.6142 | 130.9044 | 132.0382 | 133.0177 | 133.8483 | 134.538 | 135.0966 | 135.5341
674.6 | 129.6318 | 130.9222 | 132.0563 | 133.036 | 133.8668 | 134.5569 | 135.1157 | 135.5535
674.7 | 129.6495 | 130.9401 | 132.0744 | 133.0543 | 133.8854 | 134.5757 | 135.1348 | 135.5729
674.8 | 129.6671 | 130.958 | 132.0925 | 133.0727 | 133.904 | 134.5946 | 135.1539 | 135.5923
674.9 | 129.6848 | 130.9758 | 132.1106 | 133.091 | 133.9226 | 134.6135 | 135.173 | 135.6116
675 | 129.7024 | 130.9937 | 132.1287 | 133.1093 | 133.9412 | 134.6323 | 135.1922 | 135.631
675.1 | 129.7201 | 131.0115 | 132.1467 | 133.1276 | 133.9598 | 134.6512 | 135.2113 | 135.6504
675.2 | 129.7378 | 131.0294 | 132.1648 | 133.146 | 133.9784 | 134.67 | 135.2304 | 135.6698
675.3 | 129.7554 | 131.0472 | 132.1829 | 133.1643 | 133.997 | 134.6889 | 135.2495 | 135.6892
675.4 | 129.7731 | 131.0651 | 132.201 | 133.1826 | 134.0155 | 134.7077 | 135.2686 | 135.7085
675.5 | 129.7907 | 131.083 | 132.2191 | 133.201 | 134.0341 | 134.7266 | 135.2877 | 135.7279
675.6 | 129.8084 | 131.1008 | 132.2372 | 133.2193 | 134.0527 | 134.7454 | 135.3069 | 135.7473
675.7 | 129.826 | 131.1187 | 132.2552 | 133.2376 | 134.0713 | 134.7642 | 135.326 | 135.7667
675.8 | 129.8437 | 131.1365 | 132.2733 | 133.2559 | 134.0899 | 134.7831 | 135.3451 | 135.786
675.9 | 129.8614 | 131.1544 | 132.2914 | 133.2743 | 134.1085 | 134.8019 | 135.3642 | 135.8054
676 | 129.879 | 131.1722 | 132.3095 | 133.2926 | 134.127 | 134.8208 | 135.3833 | 135.8248
676.1 | 129.8967 | 131.1901 | 132.3276 | 133.3109 | 134.1456 | 134.8396 | 135.4024 | 135.8442
676.2 | 129.9143 | 131.2079 | 132.3456 | 133.3292 | 134.1642 | 134.8585 | 135.4215 | 135.8635
676.3 | 129.932 | 131.2258 | 132.3637 | 133.3476 | 134.1828 | 134.8773 | 135.4406 | 135.8829
676.4 | 129.9496 | 131.2436 | 132.3818 | 133.3659 | 134.2014 | 134.8962 | 135.4597 | 135.9023
676.5 | 129.9673 | 131.2615 | 132.3999 | 133.3842 | 134.2199 | 134.915 | 135.4788 | 135.9216
676.6 | 129.9849 | 131.2793 | 132.418 | 133.4025 | 134.2385 | 134.9339 | 135.498 | 135.941
676.7 | 130.0026 | 131.2972 | 132.436 | 133.4209 | 134.2571 | 134.9527 | 135.5171 | 135.9604
676.8 | 130.0202 | 131.3151 | 132.4541 | 133.4392 | 134.2757 | 134.9715 | 135.5362 | 135.9797
676.9 | 130.0379 | 131.3329 | 132.4722 | 133.4575 | 134.2943 | 134.9904 | 135.5553 | 135.9991
677 | 130.0555 | 131.3508 | 132.4903 | 133.4758 | 134.3128 | 135.0092 | 135.5744 | 136.0185
677.1 | 130.0732 | 131.3686 | 132.5083 | 133.4941 | 134.3314 | 135.0281 | 135.5935 | 136.0378
677.2 | 130.0909 | 131.3865 | 132.5264 | 133.5125 | 134.35 | 135.0469 | 135.6126 | 136.0572
677.3 | 130.1085 | 131.4043 | 132.5445 | 133.5308 | 134.3686 | 135.0657 | 135.6317 | 136.0766
677.4 | 130.1262 | 131.4222 | 132.5626 | 133.5491 | 134.3871 | 135.0846 | 135.6508 | 136.0959
677.5 | 130.1438 | 131.44 | 132.5806 | 133.5674 | 134.4057 | 135.1034 | 135.6699 | 136.1153
677.6 | 130.1615 | 131.4579 | 132.5987 | 133.5857 | 134.4243 | 135.1223 | 135.689 | 136.1347
677.7 | 130.1791 | 131.4757 | 132.6168 | 133.604 | 134.4429 | 135.1411 | 135.7081 | 136.154
677.8 | 130.1968 | 131.4936 | 132.6349 | 133.6224 | 134.4614 | 135.1599 | 135.7272 | 136.1734
677.9 | 130.2144 | 131.5114 | 132.6529 | 133.6407 | 134.48 | 135.1788 | 135.7463 | 136.1928
678 | 130.2321 | 131.5293 | 132.671 | 133.659 | 134.4986 | 135.1976 | 135.7654 | 136.2121
678.1 | 130.2497 | 131.5471 | 132.6891 | 133.6773 | 134.5172 | 135.2164 | 135.7845 | 136.2315
678.2 | 130.2674 | 131.565 | 132.7071 | 133.6956 | 134.5357 | 135.2353 | 135.8036 | 136.2508
678.3 | 130.285 | 131.5828 | 132.7252 | 133.7139 | 134.5543 | 135.2541 | 135.8227 | 136.2702
678.4 | 130.3027 | 131.6006 | 132.7433 | 133.7323 | 134.5729 | 135.2729 | 135.8418 | 136.2896
678.5 | 130.3203 | 131.6185 | 132.7614 | 133.7506 | 134.5914 | 135.2918 | 135.8609 | 136.3089
678.6 | 130.338 | 131.6363 | 132.7794 | 133.7689 | 134.61 | 135.3106 | 135.88 | 136.3283
678.7 | 130.3556 | 131.6542 | 132.7975 | 133.7872 | 134.6286 | 135.3294 | 135.8991 | 136.3476
678.8 | 130.3733 | 131.672 | 132.8156 | 133.8055 | 134.6472 | 135.3483 | 135.9182 | 136.367
678.9 | 130.3909 | 131.6899 | 132.8336 | 133.8238 | 134.6657 | 135.3671 | 135.9373 | 136.3864
679 | 130.4086 | 131.7077 | 132.8517 | 133.8421 | 134.6843 | 135.3859 | 135.9564 | 136.4057
679.1 | 130.4262 | 131.7256 | 132.8698 | 133.8605 | 134.7029 | 135.4048 | 135.9755 | 136.4251
679.2 | 130.4439 | 131.7434 | 132.8879 | 133.8788 | 134.7214 | 135.4236 | 135.9946 | 136.4444
679.3 | 130.4615 | 131.7613 | 132.9059 | 133.8971 | 134.74 | 135.4424 | 136.0137 | 136.4638
679.4 | 130.4792 | 131.7791 | 132.924 | 133.9154 | 134.7586 | 135.4613 | 136.0328 | 136.4831
679.5 | 130.4968 | 131.797 | 132.9421 | 133.9337 | 134.7771 | 135.4801 | 136.0519 | 136.5025
679.6 | 130.5145 | 131.8148 | 132.9601 | 133.952 | 134.7957 | 135.4989 | 136.0709 | 136.5218
679.7 | 130.5321 | 131.8326 | 132.9782 | 133.9703 | 134.8143 | 135.5177 | 136.09 | 136.5412
679.8 | 130.5497 | 131.8505 | 132.9963 | 133.9886 | 134.8328 | 135.5366 | 136.1091 | 136.5605
679.9 | 130.5674 | 131.8683 | 133.0143 | 134.0069 | 134.8514 | 135.5554 | 136.1282 | 136.5799
680 | 130.577 | 131.8783 | 133.0248 | 134.0179 | 134.863 | 135.5676 | 136.1412 | 136.5936
680.1 | 130.5867 | 131.8883 | 133.0352 | 134.0289 | 134.8745 | 135.5799 | 136.1541 | 136.6073
680.2 | 130.6043 | 131.9061 | 133.0533 | 134.0472 | 134.8931 | 135.5987 | 136.1732 | 136.6266
680.3 | 130.6219 | 131.924 | 133.0713 | 134.0655 | 134.9116 | 135.6175 | 136.1923 | 136.6459
680.4 | 130.6396 | 131.9418 | 133.0894 | 134.0838 | 134.9302 | 135.6363 | 136.2113 | 136.6653
680.5 | 130.6572 | 131.9596 | 133.1074 | 134.1021 | 134.9487 | 135.6551 | 136.2304 | 136.6846
680.6 | 130.6748 | 131.9775 | 133.1255 | 134.1203 | 134.9673 | 135.6739 | 136.2495 | 136.7039
680.7 | 130.6925 | 131.9953 | 133.1435 | 134.1386 | 134.9858 | 135.6927 | 136.2685 | 136.7233
680.8 | 130.7101 | 132.0131 | 133.1616 | 134.1569 | 135.0044 | 135.7115 | 136.2876 | 136.7426
680.9 | 130.7277 | 132.0309 | 133.1796 | 134.1752 | 135.0229 | 135.7303 | 136.3067 | 136.7619
681 | 130.7454 | 132.0488 | 133.1977 | 134.1935 | 135.0415 | 135.7491 | 136.3257 | 136.7812
681.1 | 130.763 | 132.0666 | 133.2157 | 134.2118 | 135.06 | 135.7679 | 136.3448 | 136.8006
681.2 | 130.7806 | 132.0844 | 133.2338 | 134.2301 | 135.0785 | 135.7867 | 136.3639 | 136.8199
681.3 | 130.7982 | 132.1022 | 133.2518 | 134.2484 | 135.0971 | 135.8055 | 136.3829 | 136.8392
681.4 | 130.8159 | 132.1201 | 133.2698 | 134.2667 | 135.1156 | 135.8243 | 136.402 | 136.8586
681.5 | 130.8335 | 132.1379 | 133.2879 | 134.285 | 135.1342 | 135.8431 | 136.4211 | 136.8779
681.6 | 130.8511 | 132.1557 | 133.3059 | 134.3032 | 135.1527 | 135.8619 | 136.4401 | 136.8972
681.7 | 130.8688 | 132.1735 | 133.324 | 134.3215 | 135.1712 | 135.8807 | 136.4592 | 136.9165
681.8 | 130.8864 | 132.1914 | 133.342 | 134.3398 | 135.1898 | 135.8996 | 136.4783 | 136.9358
681.9 | 130.904 | 132.2092 | 133.3601 | 134.3581 | 135.2083 | 135.9184 | 136.4973 | 136.9552
682 | 130.9217 | 132.227 | 133.3781 | 134.3764 | 135.2269 | 135.9372 | 136.5164 | 136.9745
682.1 | 130.9393 | 132.2448 | 133.3962 | 134.3947 | 135.2454 | 135.956 | 136.5354 | 136.9938
682.2 | 130.9569 | 132.2627 | 133.4142 | 134.413 | 135.2639 | 135.9748 | 136.5545 | 137.0131
682.3 | 130.9746 | 132.2805 | 133.4323 | 134.4312 | 135.2825 | 135.9935 | 136.5736 | 137.0324
682.4 | 130.9922 | 132.2983 | 133.4503 | 134.4495 | 135.301 | 136.0123 | 136.5926 | 137.0518
682.5 | 131.0098 | 132.3161 | 133.4684 | 134.4678 | 135.3196 | 136.0311 | 136.6117 | 137.0711
682.6 | 131.0274 | 132.334 | 133.4864 | 134.4861 | 135.3381 | 136.0499 | 136.6307 | 137.0904
682.7 | 131.0451 | 132.3518 | 133.5044 | 134.5044 | 135.3566 | 136.0687 | 136.6498 | 137.1097
682.8 | 131.0627 | 132.3696 | 133.5225 | 134.5227 | 135.3752 | 136.0875 | 136.6689 | 137.129
682.9 | 131.0803 | 132.3874 | 133.5405 | 134.5409 | 135.3937 | 136.1063 | 136.6879 | 137.1484
683 | 131.098 | 132.4053 | 133.5586 | 134.5592 | 135.4122 | 136.1251 | 136.707 | 137.1677
683.1 | 131.1156 | 132.4231 | 133.5766 | 134.5775 | 135.4308 | 136.1439 | 136.726 | 137.187
683.2 | 131.1332 | 132.4409 | 133.5947 | 134.5958 | 135.4493 | 136.1627 | 136.7451 | 137.2063
683.3 | 131.1508 | 132.4587 | 133.6127 | 134.6141 | 135.4678 | 136.1815 | 136.7641 | 137.2256
683.4 | 131.1685 | 132.4765 | 133.6307 | 134.6324 | 135.4864 | 136.2003 | 136.7832 | 137.2449
683.5 | 131.1861 | 132.4944 | 133.6488 | 134.6506 | 135.5049 | 136.2191 | 136.8022 | 137.2642
683.6 | 131.2037 | 132.5122 | 133.6668 | 134.6689 | 135.5234 | 136.2379 | 136.8213 | 137.2836
683.7 | 131.2213 | 132.53 | 133.6849 | 134.6872 | 135.542 | 136.2567 | 136.8404 | 137.3029
683.8 | 131.239 | 132.5478 | 133.7029 | 134.7055 | 135.5605 | 136.2755 | 136.8594 | 137.3222
683.9 | 131.2566 | 132.5656 | 133.7209 | 134.7238 | 135.579 | 136.2943 | 136.8785 | 137.3415
684 | 131.2742 | 132.5835 | 133.739 | 134.742 | 135.5976 | 136.313 | 136.8975 | 137.3608
684.1 | 131.2919 | 132.6013 | 133.757 | 134.7603 | 135.6161 | 136.3318 | 136.9166 | 137.3801
684.2 | 131.3095 | 132.6191 | 133.7751 | 134.7786 | 135.6346 | 136.3506 | 136.9356 | 137.3994
684.3 | 131.3271 | 132.6369 | 133.7931 | 134.7969 | 135.6532 | 136.3694 | 136.9547 | 137.4187
684.4 | 131.3447 | 132.6547 | 133.8111 | 134.8151 | 135.6717 | 136.3882 | 136.9737 | 137.438
684.5 | 131.3624 | 132.6726 | 133.8292 | 134.8334 | 135.6902 | 136.407 | 136.9928 | 137.4573
684.6 | 131.38 | 132.6904 | 133.8472 | 134.8517 | 135.7087 | 136.4258 | 137.0118 | 137.4767
684.7 | 131.3976 | 132.7082 | 133.8652 | 134.87 | 135.7273 | 136.4446 | 137.0309 | 137.496
684.8 | 131.4152 | 132.726 | 133.8833 | 134.8882 | 135.7458 | 136.4634 | 137.0499 | 137.5153
684.9 | 131.4329 | 132.7438 | 133.9013 | 134.9065 | 135.7643 | 136.4821 | 137.0689 | 137.5346
685 | 131.4505 | 132.7616 | 133.9193 | 134.9248 | 135.7829 | 136.5009 | 137.088 | 137.5539
685.1 | 131.4681 | 132.7795 | 133.9374 | 134.9431 | 135.8014 | 136.5197 | 137.107 | 137.5732
685.2 | 131.4857 | 132.7973 | 133.9554 | 134.9613 | 135.8199 | 136.5385 | 137.1261 | 137.5925
685.3 | 131.5033 | 132.8151 | 133.9735 | 134.9796 | 135.8384 | 136.5573 | 137.1451 | 137.6118
685.4 | 131.521 | 132.8329 | 133.9915 | 134.9979 | 135.857 | 136.5761 | 137.1642 | 137.6311
685.5 | 131.5386 | 132.8507 | 134.0095 | 135.0162 | 135.8755 | 136.5948 | 137.1832 | 137.6504
685.6 | 131.5562 | 132.8685 | 134.0276 | 135.0344 | 135.894 | 136.6136 | 137.2023 | 137.6697
685.7 | 131.5738 | 132.8864 | 134.0456 | 135.0527 | 135.9125 | 136.6324 | 137.2213 | 137.689
685.8 | 131.5915 | 132.9042 | 134.0636 | 135.071 | 135.931 | 136.6512 | 137.2403 | 137.7083
685.9 | 131.6091 | 132.922 | 134.0817 | 135.0892 | 135.9496 | 136.67 | 137.2594 | 137.7276
686 | 131.6267 | 132.9398 | 134.0997 | 135.1075 | 135.9681 | 136.6887 | 137.2784 | 137.7469
686.1 | 131.6443 | 132.9576 | 134.1177 | 135.1258 | 135.9866 | 136.7075 | 137.2975 | 137.7662
686.2 | 131.662 | 132.9754 | 134.1358 | 135.1441 | 136.0051 | 136.7263 | 137.3165 | 137.7855
686.3 | 131.6796 | 132.9932 | 134.1538 | 135.1623 | 136.0237 | 136.7451 | 137.3355 | 137.8048
686.4 | 131.6972 | 133.0111 | 134.1718 | 135.1806 | 136.0422 | 136.7639 | 137.3546 | 137.8241
686.5 | 131.7148 | 133.0289 | 134.1898 | 135.1989 | 136.0607 | 136.7826 | 137.3736 | 137.8434
686.6 | 131.7324 | 133.0467 | 134.2079 | 135.2171 | 136.0792 | 136.8014 | 137.3927 | 137.8627
686.7 | 131.7501 | 133.0645 | 134.2259 | 135.2354 | 136.0977 | 136.8202 | 137.4117 | 137.882
686.8 | 131.7677 | 133.0823 | 134.2439 | 135.2537 | 136.1163 | 136.839 | 137.4307 | 137.9013
686.9 | 131.7853 | 133.1001 | 134.262 | 135.2719 | 136.1348 | 136.8578 | 137.4498 | 137.9206
687 | 131.8029 | 133.1179 | 134.28 | 135.2902 | 136.1533 | 136.8765 | 137.4688 | 137.9399
687.1 | 131.8205 | 133.1357 | 134.298 | 135.3085 | 136.1718 | 136.8953 | 137.4878 | 137.9591
687.2 | 131.8382 | 133.1536 | 134.3161 | 135.3267 | 136.1903 | 136.9141 | 137.5069 | 137.9784
687.3 | 131.8558 | 133.1714 | 134.3341 | 135.345 | 136.2088 | 136.9329 | 137.5259 | 137.9977
687.4 | 131.8734 | 133.1892 | 134.3521 | 135.3633 | 136.2274 | 136.9516 | 137.5449 | 138.017
687.5 | 131.891 | 133.207 | 134.3701 | 135.3815 | 136.2459 | 136.9704 | 137.564 | 138.0363
687.6 | 131.9086 | 133.2248 | 134.3882 | 135.3998 | 136.2644 | 136.9892 | 137.583 | 138.0556
687.7 | 131.9263 | 133.2426 | 134.4062 | 135.4181 | 136.2829 | 137.0079 | 137.602 | 138.0749
687.8 | 131.9439 | 133.2604 | 134.4242 | 135.4363 | 136.3014 | 137.0267 | 137.6211 | 138.0942
687.9 | 131.9615 | 133.2782 | 134.4422 | 135.4546 | 136.3199 | 137.0455 | 137.6401 | 138.1135
688 | 131.9791 | 133.296 | 134.4603 | 135.4729 | 136.3384 | 137.0643 | 137.6591 | 138.1328
688.1 | 131.9967 | 133.3138 | 134.4783 | 135.4911 | 136.357 | 137.083 | 137.6782 | 138.152
688.2 | 132.0144 | 133.3316 | 134.4963 | 135.5094 | 136.3755 | 137.1018 | 137.6972 | 138.1713
688.3 | 132.032 | 133.3495 | 134.5143 | 135.5276 | 136.394 | 137.1206 | 137.7162 | 138.1906
688.4 | 132.0496 | 133.3673 | 134.5324 | 135.5459 | 136.4125 | 137.1393 | 137.7353 | 138.2099
688.5 | 132.0672 | 133.3851 | 134.5504 | 135.5642 | 136.431 | 137.1581 | 137.7543 | 138.2292
688.6 | 132.0848 | 133.4029 | 134.5684 | 135.5824 | 136.4495 | 137.1769 | 137.7733 | 138.2485
688.7 | 132.1024 | 133.4207 | 134.5864 | 135.6007 | 136.468 | 137.1956 | 137.7923 | 138.2678
688.8 | 132.1201 | 133.4385 | 134.6045 | 135.6189 | 136.4865 | 137.2144 | 137.8114 | 138.287
688.9 | 132.1377 | 133.4563 | 134.6225 | 135.6372 | 136.505 | 137.2332 | 137.8304 | 138.3063
689 | 132.1553 | 133.4741 | 134.6405 | 135.6555 | 136.5235 | 137.2519 | 137.8494 | 138.3256
689.1 | 132.1729 | 133.4919 | 134.6585 | 135.6737 | 136.5421 | 137.2707 | 137.8684 | 138.3449
689.2 | 132.1905 | 133.5097 | 134.6766 | 135.692 | 136.5606 | 137.2895 | 137.8875 | 138.3642
689.3 | 132.2081 | 133.5275 | 134.6946 | 135.7102 | 136.5791 | 137.3082 | 137.9065 | 138.3835
689.4 | 132.2258 | 133.5453 | 134.7126 | 135.7285 | 136.5976 | 137.327 | 137.9255 | 138.4027
689.5 | 132.2434 | 133.5631 | 134.7306 | 135.7468 | 136.6161 | 137.3458 | 137.9445 | 138.422
689.6 | 132.261 | 133.5809 | 134.7486 | 135.765 | 136.6346 | 137.3645 | 137.9636 | 138.4413
689.7 | 132.2786 | 133.5987 | 134.7667 | 135.7833 | 136.6531 | 137.3833 | 137.9826 | 138.4606
689.8 | 132.2962 | 133.6166 | 134.7847 | 135.8015 | 136.6716 | 137.402 | 138.0016 | 138.4799
689.9 | 132.3138 | 133.6344 | 134.8027 | 135.8198 | 136.6901 | 137.4208 | 138.0206 | 138.4991
690 | 132.3276 | 133.6475 | 134.8154 | 135.8322 | 136.7024 | 137.4333 | 138.0333 | 138.5123
690.1 | 132.3413 | 133.6606 | 134.828 | 135.8446 | 136.7148 | 137.4457 | 138.0461 | 138.5254
690.2 | 132.359 | 133.6784 | 134.8461 | 135.8628 | 136.7333 | 137.4645 | 138.0651 | 138.5447
690.3 | 132.3766 | 133.6962 | 134.8641 | 135.8811 | 136.7518 | 137.4832 | 138.0841 | 138.564
690.4 | 132.3942 | 133.714 | 134.8821 | 135.8994 | 136.7703 | 137.502 | 138.1031 | 138.5833
690.5 | 132.4118 | 133.7318 | 134.9001 | 135.9176 | 136.7888 | 137.5208 | 138.1222 | 138.6025
690.6 | 132.4294 | 133.7496 | 134.9182 | 135.9359 | 136.8073 | 137.5395 | 138.1412 | 138.6218
690.7 | 132.4471 | 133.7674 | 134.9362 | 135.9542 | 136.8258 | 137.5583 | 138.1602 | 138.6411
690.8 | 132.4647 | 133.7853 | 134.9542 | 135.9724 | 136.8443 | 137.5771 | 138.1792 | 138.6604
690.9 | 132.4823 | 133.8031 | 134.9722 | 135.9907 | 136.8629 | 137.5958 | 138.1982 | 138.6796
691 | 132.4999 | 133.8209 | 134.9903 | 136.0089 | 136.8814 | 137.6146 | 138.2173 | 138.6989
691.1 | 132.5176 | 133.8387 | 135.0083 | 136.0272 | 136.8999 | 137.6333 | 138.2363 | 138.7182
691.2 | 132.5352 | 133.8565 | 135.0263 | 136.0454 | 136.9184 | 137.6521 | 138.2553 | 138.7375
691.3 | 132.5528 | 133.8743 | 135.0443 | 136.0637 | 136.9369 | 137.6709 | 138.2743 | 138.7567
691.4 | 132.5704 | 133.8921 | 135.0624 | 136.082 | 136.9554 | 137.6896 | 138.2933 | 138.776
691.5 | 132.588 | 133.9099 | 135.0804 | 136.1002 | 136.9739 | 137.7084 | 138.3123 | 138.7953
691.6 | 132.6057 | 133.9277 | 135.0984 | 136.1185 | 136.9924 | 137.7271 | 138.3313 | 138.8145
691.7 | 132.6233 | 133.9455 | 135.1164 | 136.1367 | 137.0109 | 137.7459 | 138.3504 | 138.8338
691.8 | 132.6409 | 133.9633 | 135.1344 | 136.155 | 137.0294 | 137.7646 | 138.3694 | 138.8531
691.9 | 132.6585 | 133.9812 | 135.1525 | 136.1732 | 137.0479 | 137.7834 | 138.3884 | 138.8723
692 | 132.6761 | 133.999 | 135.1705 | 136.1915 | 137.0664 | 137.8022 | 138.4074 | 138.8916
692.1 | 132.6938 | 134.0168 | 135.1885 | 136.2097 | 137.0849 | 137.8209 | 138.4264 | 138.9109
692.2 | 132.7114 | 134.0346 | 135.2065 | 136.228 | 137.1034 | 137.8397 | 138.4454 | 138.9301
692.3 | 132.729 | 134.0524 | 135.2246 | 136.2463 | 137.1219 | 137.8584 | 138.4644 | 138.9494
692.4 | 132.7466 | 134.0702 | 135.2426 | 136.2645 | 137.1404 | 137.8772 | 138.4834 | 138.9687
692.5 | 132.7642 | 134.088 | 135.2606 | 136.2828 | 137.1589 | 137.8959 | 138.5025 | 138.9879
692.6 | 132.7819 | 134.1058 | 135.2786 | 136.301 | 137.1774 | 137.9147 | 138.5215 | 139.0072
692.7 | 132.7995 | 134.1236 | 135.2966 | 136.3193 | 137.1959 | 137.9334 | 138.5405 | 139.0265
692.8 | 132.8171 | 134.1414 | 135.3146 | 136.3375 | 137.2144 | 137.9522 | 138.5595 | 139.0457
692.9 | 132.8347 | 134.1592 | 135.3327 | 136.3558 | 137.2329 | 137.9709 | 138.5785 | 139.065
693 | 132.8523 | 134.177 | 135.3507 | 136.374 | 137.2514 | 137.9897 | 138.5975 | 139.0842
693.1 | 132.87 | 134.1948 | 135.3687 | 136.3923 | 137.2699 | 138.0084 | 138.6165 | 139.1035
693.2 | 132.8876 | 134.2126 | 135.3867 | 136.4105 | 137.2884 | 138.0272 | 138.6355 | 139.1228
693.3 | 132.9052 | 134.2304 | 135.4047 | 136.4288 | 137.3069 | 138.0459 | 138.6545 | 139.142
693.4 | 132.9228 | 134.2482 | 135.4228 | 136.447 | 137.3254 | 138.0647 | 138.6735 | 139.1613
693.5 | 132.9404 | 134.2661 | 135.4408 | 136.4653 | 137.3439 | 138.0834 | 138.6925 | 139.1805
693.6 | 132.958 | 134.2839 | 135.4588 | 136.4835 | 137.3624 | 138.1022 | 138.7115 | 139.1998
693.7 | 132.9757 | 134.3017 | 135.4768 | 136.5018 | 137.3808 | 138.1209 | 138.7305 | 139.2191
693.8 | 132.9933 | 134.3195 | 135.4948 | 136.52 | 137.3993 | 138.1397 | 138.7495 | 139.2383
693.9 | 133.0109 | 134.3373 | 135.5128 | 136.5383 | 137.4178 | 138.1584 | 138.7685 | 139.2576
694 | 133.0285 | 134.3551 | 135.5309 | 136.5565 | 137.4363 | 138.1772 | 138.7875 | 139.2768
694.1 | 133.0461 | 134.3729 | 135.5489 | 136.5748 | 137.4548 | 138.1959 | 138.8065 | 139.2961
694.2 | 133.0637 | 134.3907 | 135.5669 | 136.593 | 137.4733 | 138.2147 | 138.8255 | 139.3153
694.3 | 133.0814 | 134.4085 | 135.5849 | 136.6112 | 137.4918 | 138.2334 | 138.8445 | 139.3346
694.4 | 133.099 | 134.4263 | 135.6029 | 136.6295 | 137.5103 | 138.2521 | 138.8635 | 139.3538
694.5 | 133.1166 | 134.4441 | 135.6209 | 136.6477 | 137.5288 | 138.2709 | 138.8825 | 139.3731
694.6 | 133.1342 | 134.4619 | 135.6389 | 136.666 | 137.5473 | 138.2896 | 138.9015 | 139.3924
694.7 | 133.1518 | 134.4797 | 135.6569 | 136.6842 | 137.5658 | 138.3084 | 138.9205 | 139.4116
694.8 | 133.1694 | 134.4975 | 135.675 | 136.7025 | 137.5843 | 138.3271 | 138.9395 | 139.4309
694.9 | 133.1871 | 134.5153 | 135.693 | 136.7207 | 137.6027 | 138.3459 | 138.9585 | 139.4501
695 | 133.2047 | 134.5331 | 135.711 | 136.739 | 137.6212 | 138.3646 | 138.9775 | 139.4694
695.1 | 133.2223 | 134.5509 | 135.729 | 136.7572 | 137.6397 | 138.3833 | 138.9965 | 139.4886
695.2 | 133.2399 | 134.5687 | 135.747 | 136.7754 | 137.6582 | 138.4021 | 139.0155 | 139.5079
695.3 | 133.2575 | 134.5865 | 135.765 | 136.7937 | 137.6767 | 138.4208 | 139.0345 | 139.5271
695.4 | 133.2751 | 134.6043 | 135.783 | 136.8119 | 137.6952 | 138.4396 | 139.0535 | 139.5464
695.5 | 133.2927 | 134.6221 | 135.801 | 136.8302 | 137.7137 | 138.4583 | 139.0725 | 139.5656
695.6 | 133.3104 | 134.6399 | 135.8191 | 136.8484 | 137.7322 | 138.477 | 139.0915 | 139.5849
695.7 | 133.328 | 134.6577 | 135.8371 | 136.8667 | 137.7506 | 138.4958 | 139.1105 | 139.6041
695.8 | 133.3456 | 134.6755 | 135.8551 | 136.8849 | 137.7691 | 138.5145 | 139.1295 | 139.6234
695.9 | 133.3632 | 134.6933 | 135.8731 | 136.9031 | 137.7876 | 138.5333 | 139.1485 | 139.6426
696 | 133.3808 | 134.7111 | 135.8911 | 136.9214 | 137.8061 | 138.552 | 139.1675 | 139.6618
696.1 | 133.3984 | 134.7289 | 135.9091 | 136.9396 | 137.8246 | 138.5707 | 139.1865 | 139.6811
696.2 | 133.416 | 134.7467 | 135.9271 | 136.9579 | 137.8431 | 138.5895 | 139.2054 | 139.7003
696.3 | 133.4337 | 134.7645 | 135.9451 | 136.9761 | 137.8615 | 138.6082 | 139.2244 | 139.7196
696.4 | 133.4513 | 134.7823 | 135.9631 | 136.9943 | 137.88 | 138.6269 | 139.2434 | 139.7388
696.5 | 133.4689 | 134.8001 | 135.9811 | 137.0126 | 137.8985 | 138.6457 | 139.2624 | 139.7581
696.6 | 133.4865 | 134.8179 | 135.9991 | 137.0308 | 137.917 | 138.6644 | 139.2814 | 139.7773
696.7 | 133.5041 | 134.8357 | 136.0171 | 137.049 | 137.9355 | 138.6831 | 139.3004 | 139.7965
696.8 | 133.5217 | 134.8535 | 136.0352 | 137.0673 | 137.954 | 138.7019 | 139.3194 | 139.8158
696.9 | 133.5393 | 134.8712 | 136.0532 | 137.0855 | 137.9724 | 138.7206 | 139.3384 | 139.835
697 | 133.5569 | 134.889 | 136.0712 | 137.1038 | 137.9909 | 138.7393 | 139.3574 | 139.8543
697.1 | 133.5745 | 134.9068 | 136.0892 | 137.122 | 138.0094 | 138.7581 | 139.3763 | 139.8735
697.2 | 133.5922 | 134.9246 | 136.1072 | 137.1402 | 138.0279 | 138.7768 | 139.3953 | 139.8927
697.3 | 133.6098 | 134.9424 | 136.1252 | 137.1585 | 138.0464 | 138.7955 | 139.4143 | 139.912
697.4 | 133.6274 | 134.9602 | 136.1432 | 137.1767 | 138.0648 | 138.8143 | 139.4333 | 139.9312
697.5 | 133.645 | 134.978 | 136.1612 | 137.1949 | 138.0833 | 138.833 | 139.4523 | 139.9505
697.6 | 133.6626 | 134.9958 | 136.1792 | 137.2132 | 138.1018 | 138.8517 | 139.4713 | 139.9697
697.7 | 133.6802 | 135.0136 | 136.1972 | 137.2314 | 138.1203 | 138.8704 | 139.4903 | 139.9889
697.8 | 133.6978 | 135.0314 | 136.2152 | 137.2496 | 138.1387 | 138.8892 | 139.5092 | 140.0082
697.9 | 133.7154 | 135.0492 | 136.2332 | 137.2679 | 138.1572 | 138.9079 | 139.5282 | 140.0274
698 | 133.733 | 135.067 | 136.2512 | 137.2861 | 138.1757 | 138.9266 | 139.5472 | 140.0466
698.1 | 133.7506 | 135.0848 | 136.2692 | 137.3043 | 138.1942 | 138.9454 | 139.5662 | 140.0659
698.2 | 133.7683 | 135.1026 | 136.2872 | 137.3226 | 138.2126 | 138.9641 | 139.5852 | 140.0851
698.3 | 133.7859 | 135.1204 | 136.3052 | 137.3408 | 138.2311 | 138.9828 | 139.6041 | 140.1043
698.4 | 133.8035 | 135.1382 | 136.3232 | 137.359 | 138.2496 | 139.0015 | 139.6231 | 140.1236
698.5 | 133.8211 | 135.1559 | 136.3412 | 137.3773 | 138.2681 | 139.0203 | 139.6421 | 140.1428
698.6 | 133.8387 | 135.1737 | 136.3592 | 137.3955 | 138.2865 | 139.039 | 139.6611 | 140.162
698.7 | 133.8563 | 135.1915 | 136.3772 | 137.4137 | 138.305 | 139.0577 | 139.6801 | 140.1813
698.8 | 133.8739 | 135.2093 | 136.3952 | 137.4319 | 138.3235 | 139.0764 | 139.699 | 140.2005
698.9 | 133.8915 | 135.2271 | 136.4132 | 137.4502 | 138.342 | 139.0952 | 139.718 | 140.2197
699 | 133.9091 | 135.2449 | 136.4312 | 137.4684 | 138.3604 | 139.1139 | 139.737 | 140.239
699.1 | 133.9267 | 135.2627 | 136.4492 | 137.4866 | 138.3789 | 139.1326 | 139.756 | 140.2582
699.2 | 133.9443 | 135.2805 | 136.4672 | 137.5049 | 138.3974 | 139.1513 | 139.7749 | 140.2774
699.3 | 133.9619 | 135.2983 | 136.4852 | 137.5231 | 138.4158 | 139.17 | 139.7939 | 140.2966
699.4 | 133.9796 | 135.3161 | 136.5032 | 137.5413 | 138.4343 | 139.1888 | 139.8129 | 140.3159
699.5 | 133.9972 | 135.3339 | 136.5212 | 137.5595 | 138.4528 | 139.2075 | 139.8319 | 140.3351
699.6 | 134.0148 | 135.3516 | 136.5392 | 137.5778 | 138.4713 | 139.2262 | 139.8508 | 140.3543
699.7 | 134.0324 | 135.3694 | 136.5572 | 137.596 | 138.4897 | 139.2449 | 139.8698 | 140.3736
699.8 | 134.05 | 135.3872 | 136.5752 | 137.6142 | 138.5082 | 139.2636 | 139.8888 | 140.3928
699.9 | 134.0676 | 135.405 | 136.5932 | 137.6325 | 138.5267 | 139.2824 | 139.9078 | 140.412
700 | 134.0593 | 135.3988 | 136.5892 | 137.6305 | 138.5268 | 139.2846 | 139.9119 | 140.4181
700.1 | 134.051 | 135.3926 | 136.5851 | 137.6286 | 138.527 | 139.2867 | 139.9161 | 140.4241
700.2 | 134.0686 | 135.4104 | 136.6031 | 137.6468 | 138.5454 | 139.3054 | 139.935 | 140.4433
700.3 | 134.0862 | 135.4282 | 136.621 | 137.665 | 138.5639 | 139.3241 | 139.954 | 140.4625
700.4 | 134.1037 | 135.4459 | 136.639 | 137.6832 | 138.5823 | 139.3428 | 139.9729 | 140.4817
700.5 | 134.1213 | 135.4637 | 136.657 | 137.7014 | 138.6007 | 139.3615 | 139.9918 | 140.5009
700.6 | 134.1389 | 135.4814 | 136.6749 | 137.7196 | 138.6192 | 139.3802 | 140.0108 | 140.5201
700.7 | 134.1565 | 135.4992 | 136.6929 | 137.7378 | 138.6376 | 139.3989 | 140.0297 | 140.5393
700.8 | 134.1741 | 135.517 | 136.7109 | 137.756 | 138.656 | 139.4176 | 140.0487 | 140.5585
700.9 | 134.1916 | 135.5347 | 136.7288 | 137.7742 | 138.6745 | 139.4362 | 140.0676 | 140.5777
701 | 134.2092 | 135.5525 | 136.7468 | 137.7923 | 138.6929 | 139.4549 | 140.0865 | 140.5969
701.1 | 134.2268 | 135.5702 | 136.7648 | 137.8105 | 138.7114 | 139.4736 | 140.1055 | 140.616
701.2 | 134.2444 | 135.588 | 136.7827 | 137.8287 | 138.7298 | 139.4923 | 140.1244 | 140.6352
701.3 | 134.2619 | 135.6057 | 136.8007 | 137.8469 | 138.7482 | 139.511 | 140.1434 | 140.6544
701.4 | 134.2795 | 135.6235 | 136.8187 | 137.8651 | 138.7667 | 139.5297 | 140.1623 | 140.6736
701.5 | 134.2971 | 135.6413 | 136.8366 | 137.8833 | 138.7851 | 139.5484 | 140.1812 | 140.6928
701.6 | 134.3147 | 135.659 | 136.8546 | 137.9015 | 138.8035 | 139.567 | 140.2002 | 140.712
701.7 | 134.3323 | 135.6768 | 136.8726 | 137.9197 | 138.822 | 139.5857 | 140.2191 | 140.7312
701.8 | 134.3498 | 135.6945 | 136.8905 | 137.9379 | 138.8404 | 139.6044 | 140.238 | 140.7504
701.9 | 134.3674 | 135.7123 | 136.9085 | 137.9561 | 138.8588 | 139.6231 | 140.257 | 140.7696
702 | 134.385 | 135.7301 | 136.9265 | 137.9743 | 138.8773 | 139.6418 | 140.2759 | 140.7888
702.1 | 134.4026 | 135.7478 | 136.9444 | 137.9925 | 138.8957 | 139.6605 | 140.2949 | 140.8079
702.2 | 134.4201 | 135.7656 | 136.9624 | 138.0107 | 138.9141 | 139.6791 | 140.3138 | 140.8271
702.3 | 134.4377 | 135.7833 | 136.9803 | 138.0288 | 138.9325 | 139.6978 | 140.3327 | 140.8463
702.4 | 134.4553 | 135.8011 | 136.9983 | 138.047 | 138.951 | 139.7165 | 140.3517 | 140.8655
702.5 | 134.4729 | 135.8188 | 137.0163 | 138.0652 | 138.9694 | 139.7352 | 140.3706 | 140.8847
702.6 | 134.4904 | 135.8366 | 137.0342 | 138.0834 | 138.9878 | 139.7539 | 140.3895 | 140.9039
702.7 | 134.508 | 135.8543 | 137.0522 | 138.1016 | 139.0063 | 139.7725 | 140.4084 | 140.923
702.8 | 134.5256 | 135.8721 | 137.0701 | 138.1198 | 139.0247 | 139.7912 | 140.4274 | 140.9422
702.9 | 134.5432 | 135.8898 | 137.0881 | 138.138 | 139.0431 | 139.8099 | 140.4463 | 140.9614
703 | 134.5607 | 135.9076 | 137.1061 | 138.1562 | 139.0616 | 139.8286 | 140.4652 | 140.9806
703.1 | 134.5783 | 135.9254 | 137.124 | 138.1743 | 139.08 | 139.8472 | 140.4842 | 140.9998
703.2 | 134.5959 | 135.9431 | 137.142 | 138.1925 | 139.0984 | 139.8659 | 140.5031 | 141.019
703.3 | 134.6135 | 135.9609 | 137.1599 | 138.2107 | 139.1168 | 139.8846 | 140.522 | 141.0381
703.4 | 134.631 | 135.9786 | 137.1779 | 138.2289 | 139.1353 | 139.9033 | 140.541 | 141.0573
703.5 | 134.6486 | 135.9964 | 137.1959 | 138.2471 | 139.1537 | 139.9219 | 140.5599 | 141.0765
703.6 | 134.6662 | 136.0141 | 137.2138 | 138.2653 | 139.1721 | 139.9406 | 140.5788 | 141.0957
703.7 | 134.6837 | 136.0319 | 137.2318 | 138.2835 | 139.1905 | 139.9593 | 140.5977 | 141.1149
703.8 | 134.7013 | 136.0496 | 137.2497 | 138.3016 | 139.209 | 139.978 | 140.6167 | 141.134
703.9 | 134.7189 | 136.0674 | 137.2677 | 138.3198 | 139.2274 | 139.9966 | 140.6356 | 141.1532
704 | 134.7365 | 136.0851 | 137.2857 | 138.338 | 139.2458 | 140.0153 | 140.6545 | 141.1724
704.1 | 134.754 | 136.1029 | 137.3036 | 138.3562 | 139.2642 | 140.034 | 140.6734 | 141.1916
704.2 | 134.7716 | 136.1206 | 137.3216 | 138.3744 | 139.2827 | 140.0527 | 140.6924 | 141.2107
704.3 | 134.7892 | 136.1384 | 137.3395 | 138.3926 | 139.3011 | 140.0713 | 140.7113 | 141.2299
704.4 | 134.8068 | 136.1561 | 137.3575 | 138.4107 | 139.3195 | 140.09 | 140.7302 | 141.2491
704.5 | 134.8243 | 136.1739 | 137.3754 | 138.4289 | 139.3379 | 140.1087 | 140.7491 | 141.2683
704.6 | 134.8419 | 136.1916 | 137.3934 | 138.4471 | 139.3563 | 140.1273 | 140.768 | 141.2874
704.7 | 134.8595 | 136.2094 | 137.4114 | 138.4653 | 139.3748 | 140.146 | 140.787 | 141.3066
704.8 | 134.877 | 136.2271 | 137.4293 | 138.4835 | 139.3932 | 140.1647 | 140.8059 | 141.3258
704.9 | 134.8946 | 136.2449 | 137.4473 | 138.5016 | 139.4116 | 140.1833 | 140.8248 | 141.345
705 | 134.9122 | 136.2626 | 137.4652 | 138.5198 | 139.43 | 140.202 | 140.8437 | 141.3641
705.1 | 134.9298 | 136.2804 | 137.4832 | 138.538 | 139.4484 | 140.2207 | 140.8627 | 141.3833
705.2 | 134.9473 | 136.2981 | 137.5011 | 138.5562 | 139.4669 | 140.2393 | 140.8816 | 141.4025
705.3 | 134.9649 | 136.3159 | 137.5191 | 138.5744 | 139.4853 | 140.258 | 140.9005 | 141.4216
705.4 | 134.9825 | 136.3336 | 137.537 | 138.5925 | 139.5037 | 140.2767 | 140.9194 | 141.4408
705.5 | 135 | 136.3514 | 137.555 | 138.6107 | 139.5221 | 140.2953 | 140.9383 | 141.46
705.6 | 135.0176 | 136.3691 | 137.5729 | 138.6289 | 139.5405 | 140.314 | 140.9572 | 141.4791
705.7 | 135.0352 | 136.3869 | 137.5909 | 138.6471 | 139.5589 | 140.3327 | 140.9762 | 141.4983
705.8 | 135.0527 | 136.4046 | 137.6088 | 138.6653 | 139.5774 | 140.3513 | 140.9951 | 141.5175
705.9 | 135.0703 | 136.4224 | 137.6268 | 138.6834 | 139.5958 | 140.37 | 141.014 | 141.5366
706 | 135.0879 | 136.4401 | 137.6447 | 138.7016 | 139.6142 | 140.3887 | 141.0329 | 141.5558
706.1 | 135.1055 | 136.4579 | 137.6627 | 138.7198 | 139.6326 | 140.4073 | 141.0518 | 141.575
706.2 | 135.123 | 136.4756 | 137.6806 | 138.738 | 139.651 | 140.426 | 141.0707 | 141.5941
706.3 | 135.1406 | 136.4934 | 137.6986 | 138.7561 | 139.6694 | 140.4447 | 141.0896 | 141.6133
706.4 | 135.1582 | 136.5111 | 137.7165 | 138.7743 | 139.6879 | 140.4633 | 141.1086 | 141.6325
706.5 | 135.1757 | 136.5289 | 137.7345 | 138.7925 | 139.7063 | 140.482 | 141.1275 | 141.6516
706.6 | 135.1933 | 136.5466 | 137.7524 | 138.8107 | 139.7247 | 140.5006 | 141.1464 | 141.6708
706.7 | 135.2109 | 136.5643 | 137.7704 | 138.8288 | 139.7431 | 140.5193 | 141.1653 | 141.69
706.8 | 135.2284 | 136.5821 | 137.7883 | 138.847 | 139.7615 | 140.538 | 141.1842 | 141.7091
706.9 | 135.246 | 136.5998 | 137.8063 | 138.8652 | 139.7799 | 140.5566 | 141.2031 | 141.7283
707 | 135.2636 | 136.6176 | 137.8242 | 138.8833 | 139.7983 | 140.5753 | 141.222 | 141.7474
707.1 | 135.2811 | 136.6353 | 137.8422 | 138.9015 | 139.8167 | 140.5939 | 141.2409 | 141.7666
707.2 | 135.2987 | 136.6531 | 137.8601 | 138.9197 | 139.8351 | 140.6126 | 141.2598 | 141.7858
707.3 | 135.3163 | 136.6708 | 137.8781 | 138.9379 | 139.8536 | 140.6312 | 141.2788 | 141.8049
707.4 | 135.3338 | 136.6886 | 137.896 | 138.956 | 139.872 | 140.6499 | 141.2977 | 141.8241
707.5 | 135.3514 | 136.7063 | 137.914 | 138.9742 | 139.8904 | 140.6686 | 141.3166 | 141.8432
707.6 | 135.369 | 136.724 | 137.9319 | 138.9924 | 139.9088 | 140.6872 | 141.3355 | 141.8624
707.7 | 135.3865 | 136.7418 | 137.9499 | 139.0105 | 139.9272 | 140.7059 | 141.3544 | 141.8816
707.8 | 135.4041 | 136.7595 | 137.9678 | 139.0287 | 139.9456 | 140.7245 | 141.3733 | 141.9007
707.9 | 135.4217 | 136.7773 | 137.9858 | 139.0469 | 139.964 | 140.7432 | 141.3922 | 141.9199
708 | 135.4392 | 136.795 | 138.0037 | 139.0651 | 139.9824 | 140.7618 | 141.4111 | 141.939
708.1 | 135.4568 | 136.8128 | 138.0217 | 139.0832 | 140.0008 | 140.7805 | 141.43 | 141.9582
708.2 | 135.4744 | 136.8305 | 138.0396 | 139.1014 | 140.0192 | 140.7991 | 141.4489 | 141.9773
708.3 | 135.4919 | 136.8482 | 138.0575 | 139.1196 | 140.0376 | 140.8178 | 141.4678 | 141.9965
708.4 | 135.5095 | 136.866 | 138.0755 | 139.1377 | 140.056 | 140.8364 | 141.4867 | 142.0156
708.5 | 135.5271 | 136.8837 | 138.0934 | 139.1559 | 140.0744 | 140.8551 | 141.5056 | 142.0348
708.6 | 135.5446 | 136.9015 | 138.1114 | 139.1741 | 140.0929 | 140.8738 | 141.5245 | 142.0539
708.7 | 135.5622 | 136.9192 | 138.1293 | 139.1922 | 140.1113 | 140.8924 | 141.5434 | 142.0731
708.8 | 135.5798 | 136.9369 | 138.1473 | 139.2104 | 140.1297 | 140.9111 | 141.5623 | 142.0922
708.9 | 135.5973 | 136.9547 | 138.1652 | 139.2286 | 140.1481 | 140.9297 | 141.5812 | 142.1114
709 | 135.6149 | 136.9724 | 138.1832 | 139.2467 | 140.1665 | 140.9484 | 141.6001 | 142.1305
709.1 | 135.6325 | 136.9902 | 138.2011 | 139.2649 | 140.1849 | 140.967 | 141.619 | 142.1497
709.2 | 135.65 | 137.0079 | 138.219 | 139.2831 | 140.2033 | 140.9857 | 141.6379 | 142.1688
709.3 | 135.6676 | 137.0256 | 138.237 | 139.3012 | 140.2217 | 141.0043 | 141.6568 | 142.188
709.4 | 135.6851 | 137.0434 | 138.2549 | 139.3194 | 140.2401 | 141.0229 | 141.6757 | 142.2071
709.5 | 135.7027 | 137.0611 | 138.2729 | 139.3376 | 140.2585 | 141.0416 | 141.6946 | 142.2263
709.6 | 135.7203 | 137.0789 | 138.2908 | 139.3557 | 140.2769 | 141.0602 | 141.7135 | 142.2454
709.7 | 135.7378 | 137.0966 | 138.3087 | 139.3739 | 140.2953 | 141.0789 | 141.7324 | 142.2646
709.8 | 135.7554 | 137.1143 | 138.3267 | 139.392 | 140.3137 | 141.0975 | 141.7513 | 142.2837
709.9 | 135.773 | 137.1321 | 138.3446 | 139.4102 | 140.3321 | 141.1162 | 141.7702 | 142.3029
710 | 135.7874 | 137.1459 | 138.358 | 139.4233 | 140.3451 | 141.1292 | 141.7834 | 142.3164
710.1 | 135.8019 | 137.1598 | 138.3714 | 139.4364 | 140.358 | 141.1422 | 141.7966 | 142.3299
710.2 | 135.8194 | 137.1775 | 138.3893 | 139.4546 | 140.3764 | 141.1609 | 141.8155 | 142.3491
710.3 | 135.837 | 137.1953 | 138.4073 | 139.4727 | 140.3949 | 141.1795 | 141.8344 | 142.3682
710.4 | 135.8546 | 137.213 | 138.4252 | 139.4909 | 140.4133 | 141.1982 | 141.8533 | 142.3874
710.5 | 135.8722 | 137.2307 | 138.4432 | 139.5091 | 140.4317 | 141.2168 | 141.8722 | 142.4065
710.6 | 135.8897 | 137.2485 | 138.4611 | 139.5272 | 140.4501 | 141.2355 | 141.8911 | 142.4257
710.7 | 135.9073 | 137.2662 | 138.4791 | 139.5454 | 140.4685 | 141.2541 | 141.91 | 142.4448
710.8 | 135.9249 | 137.284 | 138.497 | 139.5636 | 140.4869 | 141.2727 | 141.9289 | 142.4639
710.9 | 135.9424 | 137.3017 | 138.515 | 139.5817 | 140.5053 | 141.2914 | 141.9478 | 142.4831
711 | 135.96 | 137.3195 | 138.5329 | 139.5999 | 140.5237 | 141.31 | 141.9667 | 142.5022
711.1 | 135.9776 | 137.3372 | 138.5508 | 139.6181 | 140.5421 | 141.3287 | 141.9856 | 142.5214
711.2 | 135.9951 | 137.3549 | 138.5688 | 139.6362 | 140.5605 | 141.3473 | 142.0045 | 142.5405
711.3 | 136.0127 | 137.3727 | 138.5867 | 139.6544 | 140.5789 | 141.366 | 142.0233 | 142.5596
711.4 | 136.0303 | 137.3904 | 138.6047 | 139.6725 | 140.5972 | 141.3846 | 142.0422 | 142.5788
711.5 | 136.0478 | 137.4082 | 138.6226 | 139.6907 | 140.6156 | 141.4032 | 142.0611 | 142.5979
711.6 | 136.0654 | 137.4259 | 138.6406 | 139.7089 | 140.634 | 141.4219 | 142.08 | 142.617
711.7 | 136.083 | 137.4437 | 138.6585 | 139.727 | 140.6524 | 141.4405 | 142.0989 | 142.6362
711.8 | 136.1005 | 137.4614 | 138.6764 | 139.7452 | 140.6708 | 141.4592 | 142.1178 | 142.6553
711.9 | 136.1181 | 137.4791 | 138.6944 | 139.7634 | 140.6892 | 141.4778 | 142.1367 | 142.6745
712 | 136.1357 | 137.4969 | 138.7123 | 139.7815 | 140.7076 | 141.4964 | 142.1556 | 142.6936
712.1 | 136.1532 | 137.5146 | 138.7303 | 139.7997 | 140.726 | 141.5151 | 142.1744 | 142.7127
712.2 | 136.1708 | 137.5324 | 138.7482 | 139.8178 | 140.7444 | 141.5337 | 142.1933 | 142.7319
712.3 | 136.1884 | 137.5501 | 138.7661 | 139.836 | 140.7628 | 141.5524 | 142.2122 | 142.751
712.4 | 136.2059 | 137.5678 | 138.7841 | 139.8542 | 140.7812 | 141.571 | 142.2311 | 142.7701
712.5 | 136.2235 | 137.5856 | 138.802 | 139.8723 | 140.7996 | 141.5896 | 142.25 | 142.7893
712.6 | 136.2411 | 137.6033 | 138.82 | 139.8905 | 140.818 | 141.6083 | 142.2689 | 142.8084
712.7 | 136.2586 | 137.621 | 138.8379 | 139.9086 | 140.8364 | 141.6269 | 142.2878 | 142.8275
712.8 | 136.2762 | 137.6388 | 138.8558 | 139.9268 | 140.8548 | 141.6455 | 142.3066 | 142.8466
712.9 | 136.2938 | 137.6565 | 138.8738 | 139.9449 | 140.8732 | 141.6642 | 142.3255 | 142.8658
713 | 136.3113 | 137.6743 | 138.8917 | 139.9631 | 140.8916 | 141.6828 | 142.3444 | 142.8849
713.1 | 136.3289 | 137.692 | 138.9096 | 139.9813 | 140.9099 | 141.7015 | 142.3633 | 142.904
713.2 | 136.3464 | 137.7097 | 138.9276 | 139.9994 | 140.9283 | 141.7201 | 142.3822 | 142.9232
713.3 | 136.364 | 137.7275 | 138.9455 | 140.0176 | 140.9467 | 141.7387 | 142.401 | 142.9423
713.4 | 136.3816 | 137.7452 | 138.9634 | 140.0357 | 140.9651 | 141.7574 | 142.4199 | 142.9614
713.5 | 136.3991 | 137.7629 | 138.9814 | 140.0539 | 140.9835 | 141.776 | 142.4388 | 142.9805
713.6 | 136.4167 | 137.7807 | 138.9993 | 140.072 | 141.0019 | 141.7946 | 142.4577 | 142.9997
713.7 | 136.4343 | 137.7984 | 139.0173 | 140.0902 | 141.0203 | 141.8132 | 142.4766 | 143.0188
713.8 | 136.4518 | 137.8162 | 139.0352 | 140.1083 | 141.0387 | 141.8319 | 142.4954 | 143.0379
713.9 | 136.4694 | 137.8339 | 139.0531 | 140.1265 | 141.0571 | 141.8505 | 142.5143 | 143.0571
714 | 136.487 | 137.8516 | 139.0711 | 140.1447 | 141.0755 | 141.8691 | 142.5332 | 143.0762
714.1 | 136.5045 | 137.8694 | 139.089 | 140.1628 | 141.0938 | 141.8878 | 142.5521 | 143.0953
714.2 | 136.5221 | 137.8871 | 139.1069 | 140.181 | 141.1122 | 141.9064 | 142.571 | 143.1144
714.3 | 136.5396 | 137.9048 | 139.1249 | 140.1991 | 141.1306 | 141.925 | 142.5898 | 143.1335
714.4 | 136.5572 | 137.9226 | 139.1428 | 140.2173 | 141.149 | 141.9437 | 142.6087 | 143.1527
714.5 | 136.5748 | 137.9403 | 139.1607 | 140.2354 | 141.1674 | 141.9623 | 142.6276 | 143.1718
714.6 | 136.5923 | 137.958 | 139.1787 | 140.2536 | 141.1858 | 141.9809 | 142.6465 | 143.1909
714.7 | 136.6099 | 137.9758 | 139.1966 | 140.2717 | 141.2042 | 141.9995 | 142.6653 | 143.21
714.8 | 136.6275 | 137.9935 | 139.2145 | 140.2899 | 141.2225 | 142.0182 | 142.6842 | 143.2292
714.9 | 136.645 | 138.0112 | 139.2325 | 140.308 | 141.2409 | 142.0368 | 142.7031 | 143.2483
715 | 136.6626 | 138.029 | 139.2504 | 140.3262 | 141.2593 | 142.0554 | 142.7219 | 143.2674
715.1 | 136.6801 | 138.0467 | 139.2683 | 140.3443 | 141.2777 | 142.074 | 142.7408 | 143.2865
715.2 | 136.6977 | 138.0644 | 139.2863 | 140.3625 | 141.2961 | 142.0927 | 142.7597 | 143.3056
715.3 | 136.7153 | 138.0822 | 139.3042 | 140.3806 | 141.3145 | 142.1113 | 142.7786 | 143.3247
715.4 | 136.7328 | 138.0999 | 139.3221 | 140.3988 | 141.3328 | 142.1299 | 142.7974 | 143.3439
715.5 | 136.7504 | 138.1176 | 139.34 | 140.4169 | 141.3512 | 142.1485 | 142.8163 | 143.363
715.6 | 136.7679 | 138.1354 | 139.358 | 140.4351 | 141.3696 | 142.1672 | 142.8352 | 143.3821
715.7 | 136.7855 | 138.1531 | 139.3759 | 140.4532 | 141.388 | 142.1858 | 142.854 | 143.4012
715.8 | 136.8031 | 138.1708 | 139.3938 | 140.4714 | 141.4064 | 142.2044 | 142.8729 | 143.4203
715.9 | 136.8206 | 138.1886 | 139.4118 | 140.4895 | 141.4247 | 142.223 | 142.8918 | 143.4394
716 | 136.8382 | 138.2063 | 139.4297 | 140.5077 | 141.4431 | 142.2417 | 142.9106 | 143.4586
716.1 | 136.8557 | 138.224 | 139.4476 | 140.5258 | 141.4615 | 142.2603 | 142.9295 | 143.4777
716.2 | 136.8733 | 138.2418 | 139.4655 | 140.5439 | 141.4799 | 142.2789 | 142.9484 | 143.4968
716.3 | 136.8909 | 138.2595 | 139.4835 | 140.5621 | 141.4983 | 142.2975 | 142.9672 | 143.5159
716.4 | 136.9084 | 138.2772 | 139.5014 | 140.5802 | 141.5166 | 142.3161 | 142.9861 | 143.535
716.5 | 136.926 | 138.295 | 139.5193 | 140.5984 | 141.535 | 142.3348 | 143.005 | 143.5541
716.6 | 136.9435 | 138.3127 | 139.5373 | 140.6165 | 141.5534 | 142.3534 | 143.0238 | 143.5732
716.7 | 136.9611 | 138.3304 | 139.5552 | 140.6347 | 141.5718 | 142.372 | 143.0427 | 143.5923
716.8 | 136.9787 | 138.3481 | 139.5731 | 140.6528 | 141.5901 | 142.3906 | 143.0616 | 143.6115
716.9 | 136.9962 | 138.3659 | 139.591 | 140.671 | 141.6085 | 142.4092 | 143.0804 | 143.6306
717 | 137.0138 | 138.3836 | 139.609 | 140.6891 | 141.6269 | 142.4278 | 143.0993 | 143.6497
717.1 | 137.0313 | 138.4013 | 139.6269 | 140.7073 | 141.6453 | 142.4465 | 143.1182 | 143.6688
717.2 | 137.0489 | 138.4191 | 139.6448 | 140.7254 | 141.6636 | 142.4651 | 143.137 | 143.6879
717.3 | 137.0664 | 138.4368 | 139.6627 | 140.7435 | 141.682 | 142.4837 | 143.1559 | 143.707
717.4 | 137.084 | 138.4545 | 139.6807 | 140.7617 | 141.7004 | 142.5023 | 143.1747 | 143.7261
717.5 | 137.1016 | 138.4722 | 139.6986 | 140.7798 | 141.7188 | 142.5209 | 143.1936 | 143.7452
717.6 | 137.1191 | 138.49 | 139.7165 | 140.798 | 141.7371 | 142.5395 | 143.2125 | 143.7643
717.7 | 137.1367 | 138.5077 | 139.7344 | 140.8161 | 141.7555 | 142.5582 | 143.2313 | 143.7834
717.8 | 137.1542 | 138.5254 | 139.7524 | 140.8342 | 141.7739 | 142.5768 | 143.2502 | 143.8025
717.9 | 137.1718 | 138.5431 | 139.7703 | 140.8524 | 141.7923 | 142.5954 | 143.269 | 143.8216
718 | 137.1893 | 138.5609 | 139.7882 | 140.8705 | 141.8106 | 142.614 | 143.2879 | 143.8407
718.1 | 137.2069 | 138.5786 | 139.8061 | 140.8887 | 141.829 | 142.6326 | 143.3068 | 143.8598
718.2 | 137.2245 | 138.5963 | 139.8241 | 140.9068 | 141.8474 | 142.6512 | 143.3256 | 143.879
718.3 | 137.242 | 138.6141 | 139.842 | 140.9249 | 141.8657 | 142.6698 | 143.3445 | 143.8981
718.4 | 137.2596 | 138.6318 | 139.8599 | 140.9431 | 141.8841 | 142.6884 | 143.3633 | 143.9172
718.5 | 137.2771 | 138.6495 | 139.8778 | 140.9612 | 141.9025 | 142.7071 | 143.3822 | 143.9363
718.6 | 137.2947 | 138.6672 | 139.8957 | 140.9794 | 141.9209 | 142.7257 | 143.401 | 143.9554
718.7 | 137.3122 | 138.685 | 139.9137 | 140.9975 | 141.9392 | 142.7443 | 143.4199 | 143.9745
718.8 | 137.3298 | 138.7027 | 139.9316 | 141.0156 | 141.9576 | 142.7629 | 143.4388 | 143.9936
718.9 | 137.3473 | 138.7204 | 139.9495 | 141.0338 | 141.976 | 142.7815 | 143.4576 | 144.0127
719 | 137.3649 | 138.7381 | 139.9674 | 141.0519 | 141.9943 | 142.8001 | 143.4765 | 144.0318
719.1 | 137.3825 | 138.7559 | 139.9853 | 141.07 | 142.0127 | 142.8187 | 143.4953 | 144.0509
719.2 | 137.4 | 138.7736 | 140.0033 | 141.0882 | 142.0311 | 142.8373 | 143.5142 | 144.07
719.3 | 137.4176 | 138.7913 | 140.0212 | 141.1063 | 142.0494 | 142.8559 | 143.533 | 144.0891
719.4 | 137.4351 | 138.809 | 140.0391 | 141.1245 | 142.0678 | 142.8745 | 143.5519 | 144.1082
719.5 | 137.4527 | 138.8268 | 140.057 | 141.1426 | 142.0862 | 142.8931 | 143.5707 | 144.1272
719.6 | 137.4702 | 138.8445 | 140.0749 | 141.1607 | 142.1045 | 142.9117 | 143.5896 | 144.1463
719.7 | 137.4878 | 138.8622 | 140.0929 | 141.1789 | 142.1229 | 142.9303 | 143.6084 | 144.1654
719.8 | 137.5053 | 138.8799 | 140.1108 | 141.197 | 142.1413 | 142.9489 | 143.6273 | 144.1845
719.9 | 137.5229 | 138.8976 | 140.1287 | 141.2151 | 142.1596 | 142.9676 | 143.6461 | 144.2036
720 | 137.5367 | 138.9116 | 140.1429 | 141.2296 | 142.1744 | 142.9827 | 143.6616 | 144.2195
720.1 | 137.5505 | 138.9256 | 140.157 | 141.244 | 142.1891 | 142.9977 | 143.6771 | 144.2355
720.2 | 137.568 | 138.9433 | 140.1749 | 141.2621 | 142.2074 | 143.0163 | 143.6959 | 144.2545
720.3 | 137.5856 | 138.961 | 140.1928 | 141.2802 | 142.2258 | 143.0349 | 143.7148 | 144.2736
720.4 | 137.6031 | 138.9787 | 140.2107 | 141.2983 | 142.2441 | 143.0535 | 143.7336 | 144.2927
720.5 | 137.6207 | 138.9964 | 140.2286 | 141.3165 | 142.2625 | 143.0721 | 143.7524 | 144.3118
720.6 | 137.6382 | 139.0141 | 140.2465 | 141.3346 | 142.2808 | 143.0907 | 143.7713 | 144.3308
720.7 | 137.6558 | 139.0318 | 140.2644 | 141.3527 | 142.2992 | 143.1093 | 143.7901 | 144.3499
720.8 | 137.6733 | 139.0495 | 140.2824 | 141.3708 | 142.3175 | 143.1279 | 143.8089 | 144.369
720.9 | 137.6908 | 139.0672 | 140.3003 | 141.3889 | 142.3359 | 143.1465 | 143.8278 | 144.3881
721 | 137.7084 | 139.0849 | 140.3182 | 141.407 | 142.3542 | 143.165 | 143.8466 | 144.4071
721.1 | 137.7259 | 139.1027 | 140.3361 | 141.4252 | 142.3726 | 143.1836 | 143.8654 | 144.4262
721.2 | 137.7435 | 139.1204 | 140.354 | 141.4433 | 142.3909 | 143.2022 | 143.8843 | 144.4453
721.3 | 137.761 | 139.1381 | 140.3719 | 141.4614 | 142.4093 | 143.2208 | 143.9031 | 144.4644
721.4 | 137.7785 | 139.1558 | 140.3898 | 141.4795 | 142.4276 | 143.2394 | 143.9219 | 144.4834
721.5 | 137.7961 | 139.1735 | 140.4077 | 141.4976 | 142.446 | 143.258 | 143.9407 | 144.5025
721.6 | 137.8136 | 139.1912 | 140.4256 | 141.5157 | 142.4643 | 143.2765 | 143.9596 | 144.5216
721.7 | 137.8312 | 139.2089 | 140.4435 | 141.5339 | 142.4827 | 143.2951 | 143.9784 | 144.5407
721.8 | 137.8487 | 139.2266 | 140.4614 | 141.552 | 142.501 | 143.3137 | 143.9972 | 144.5597
721.9 | 137.8662 | 139.2443 | 140.4793 | 141.5701 | 142.5193 | 143.3323 | 144.016 | 144.5788
722 | 137.8838 | 139.262 | 140.4972 | 141.5882 | 142.5377 | 143.3509 | 144.0349 | 144.5979
722.1 | 137.9013 | 139.2797 | 140.5151 | 141.6063 | 142.556 | 143.3695 | 144.0537 | 144.6169
722.2 | 137.9189 | 139.2974 | 140.533 | 141.6244 | 142.5744 | 143.388 | 144.0725 | 144.636
722.3 | 137.9364 | 139.3151 | 140.5509 | 141.6425 | 142.5927 | 143.4066 | 144.0913 | 144.6551
722.4 | 137.9539 | 139.3329 | 140.5688 | 141.6607 | 142.6111 | 143.4252 | 144.1102 | 144.6741
722.5 | 137.9715 | 139.3506 | 140.5867 | 141.6788 | 142.6294 | 143.4438 | 144.129 | 144.6932
722.6 | 137.989 | 139.3683 | 140.6046 | 141.6969 | 142.6477 | 143.4624 | 144.1478 | 144.7123
722.7 | 138.0066 | 139.386 | 140.6225 | 141.715 | 142.6661 | 143.4809 | 144.1666 | 144.7314
722.8 | 138.0241 | 139.4037 | 140.6404 | 141.7331 | 142.6844 | 143.4995 | 144.1855 | 144.7504
722.9 | 138.0416 | 139.4214 | 140.6583 | 141.7512 | 142.7028 | 143.5181 | 144.2043 | 144.7695
723 | 138.0592 | 139.4391 | 140.6762 | 141.7693 | 142.7211 | 143.5367 | 144.2231 | 144.7885
723.1 | 138.0767 | 139.4568 | 140.6941 | 141.7874 | 142.7394 | 143.5553 | 144.2419 | 144.8076
723.2 | 138.0942 | 139.4745 | 140.712 | 141.8056 | 142.7578 | 143.5738 | 144.2607 | 144.8267
723.3 | 138.1118 | 139.4922 | 140.7299 | 141.8237 | 142.7761 | 143.5924 | 144.2796 | 144.8457
723.4 | 138.1293 | 139.5099 | 140.7478 | 141.8418 | 142.7945 | 143.611 | 144.2984 | 144.8648
723.5 | 138.1469 | 139.5276 | 140.7657 | 141.8599 | 142.8128 | 143.6296 | 144.3172 | 144.8839
723.6 | 138.1644 | 139.5453 | 140.7836 | 141.878 | 142.8311 | 143.6481 | 144.336 | 144.9029
723.7 | 138.1819 | 139.563 | 140.8014 | 141.8961 | 142.8495 | 143.6667 | 144.3548 | 144.922
723.8 | 138.1995 | 139.5807 | 140.8193 | 141.9142 | 142.8678 | 143.6853 | 144.3737 | 144.9411
723.9 | 138.217 | 139.5984 | 140.8372 | 141.9323 | 142.8862 | 143.7039 | 144.3925 | 144.9601
724 | 138.2345 | 139.6161 | 140.8551 | 141.9504 | 142.9045 | 143.7224 | 144.4113 | 144.9792
724.1 | 138.2521 | 139.6338 | 140.873 | 141.9685 | 142.9228 | 143.741 | 144.4301 | 144.9982
724.2 | 138.2696 | 139.6515 | 140.8909 | 141.9866 | 142.9412 | 143.7596 | 144.4489 | 145.0173
724.3 | 138.2871 | 139.6692 | 140.9088 | 142.0048 | 142.9595 | 143.7782 | 144.4677 | 145.0364
724.4 | 138.3047 | 139.6869 | 140.9267 | 142.0229 | 142.9778 | 143.7967 | 144.4866 | 145.0554
724.5 | 138.3222 | 139.7046 | 140.9446 | 142.041 | 142.9962 | 143.8153 | 144.5054 | 145.0745
724.6 | 138.3398 | 139.7223 | 140.9625 | 142.0591 | 143.0145 | 143.8339 | 144.5242 | 145.0935
724.7 | 138.3573 | 139.74 | 140.9804 | 142.0772 | 143.0328 | 143.8524 | 144.543 | 145.1126
724.8 | 138.3748 | 139.7577 | 140.9983 | 142.0953 | 143.0512 | 143.871 | 144.5618 | 145.1316
724.9 | 138.3924 | 139.7754 | 141.0162 | 142.1134 | 143.0695 | 143.8896 | 144.5806 | 145.1507
725 | 138.4099 | 139.7931 | 141.0341 | 142.1315 | 143.0878 | 143.9082 | 144.5994 | 145.1697
725.1 | 138.4274 | 139.8108 | 141.052 | 142.1496 | 143.1062 | 143.9267 | 144.6182 | 145.1888
725.2 | 138.445 | 139.8285 | 141.0699 | 142.1677 | 143.1245 | 143.9453 | 144.6371 | 145.2079
725.3 | 138.4625 | 139.8462 | 141.0877 | 142.1858 | 143.1428 | 143.9639 | 144.6559 | 145.2269
725.4 | 138.48 | 139.8639 | 141.1056 | 142.2039 | 143.1612 | 143.9824 | 144.6747 | 145.246
725.5 | 138.4976 | 139.8816 | 141.1235 | 142.222 | 143.1795 | 144.001 | 144.6935 | 145.265
725.6 | 138.5151 | 139.8993 | 141.1414 | 142.2401 | 143.1978 | 144.0196 | 144.7123 | 145.2841
725.7 | 138.5326 | 139.917 | 141.1593 | 142.2582 | 143.2161 | 144.0381 | 144.7311 | 145.3031
725.8 | 138.5502 | 139.9347 | 141.1772 | 142.2763 | 143.2345 | 144.0567 | 144.7499 | 145.3222
725.9 | 138.5677 | 139.9524 | 141.1951 | 142.2944 | 143.2528 | 144.0753 | 144.7687 | 145.3412
726 | 138.5852 | 139.9701 | 141.213 | 142.3125 | 143.2711 | 144.0938 | 144.7875 | 145.3603
726.1 | 138.6028 | 139.9878 | 141.2309 | 142.3306 | 143.2895 | 144.1124 | 144.8063 | 145.3793
726.2 | 138.6203 | 140.0055 | 141.2488 | 142.3487 | 143.3078 | 144.131 | 144.8251 | 145.3984
726.3 | 138.6378 | 140.0232 | 141.2666 | 142.3668 | 143.3261 | 144.1495 | 144.8439 | 145.4174
726.4 | 138.6554 | 140.0409 | 141.2845 | 142.3849 | 143.3444 | 144.1681 | 144.8628 | 145.4365
726.5 | 138.6729 | 140.0586 | 141.3024 | 142.403 | 143.3628 | 144.1867 | 144.8816 | 145.4555
726.6 | 138.6904 | 140.0763 | 141.3203 | 142.4211 | 143.3811 | 144.2052 | 144.9004 | 145.4746
726.7 | 138.708 | 140.094 | 141.3382 | 142.4392 | 143.3994 | 144.2238 | 144.9192 | 145.4936
726.8 | 138.7255 | 140.1117 | 141.3561 | 142.4573 | 143.4177 | 144.2423 | 144.938 | 145.5127
726.9 | 138.743 | 140.1294 | 141.374 | 142.4754 | 143.4361 | 144.2609 | 144.9568 | 145.5317
727 | 138.7606 | 140.1471 | 141.3919 | 142.4935 | 143.4544 | 144.2795 | 144.9756 | 145.5508
727.1 | 138.7781 | 140.1648 | 141.4097 | 142.5116 | 143.4727 | 144.298 | 144.9944 | 145.5698
727.2 | 138.7956 | 140.1825 | 141.4276 | 142.5297 | 143.491 | 144.3166 | 145.0132 | 145.5888
727.3 | 138.8132 | 140.2002 | 141.4455 | 142.5478 | 143.5094 | 144.3351 | 145.032 | 145.6079
727.4 | 138.8307 | 140.2179 | 141.4634 | 142.5659 | 143.5277 | 144.3537 | 145.0508 | 145.6269
727.5 | 138.8482 | 140.2356 | 141.4813 | 142.584 | 143.546 | 144.3723 | 145.0696 | 145.646
727.6 | 138.8658 | 140.2533 | 141.4992 | 142.6021 | 143.5643 | 144.3908 | 145.0884 | 145.665
727.7 | 138.8833 | 140.271 | 141.5171 | 142.6202 | 143.5827 | 144.4094 | 145.1072 | 145.6841
727.8 | 138.9008 | 140.2887 | 141.5349 | 142.6383 | 143.601 | 144.4279 | 145.126 | 145.7031
727.9 | 138.9183 | 140.3064 | 141.5528 | 142.6564 | 143.6193 | 144.4465 | 145.1448 | 145.7221
728 | 138.9359 | 140.3241 | 141.5707 | 142.6745 | 143.6376 | 144.4651 | 145.1636 | 145.7412
728.1 | 138.9534 | 140.3418 | 141.5886 | 142.6926 | 143.6559 | 144.4836 | 145.1824 | 145.7602
728.2 | 138.9709 | 140.3595 | 141.6065 | 142.7107 | 143.6743 | 144.5022 | 145.2012 | 145.7793
728.3 | 138.9885 | 140.3771 | 141.6244 | 142.7288 | 143.6926 | 144.5207 | 145.22 | 145.7983
728.4 | 139.006 | 140.3948 | 141.6423 | 142.7469 | 143.7109 | 144.5393 | 145.2388 | 145.8173
728.5 | 139.0235 | 140.4125 | 141.6601 | 142.765 | 143.7292 | 144.5578 | 145.2576 | 145.8364
728.6 | 139.0411 | 140.4302 | 141.678 | 142.7831 | 143.7475 | 144.5764 | 145.2764 | 145.8554
728.7 | 139.0586 | 140.4479 | 141.6959 | 142.8011 | 143.7659 | 144.5949 | 145.2952 | 145.8744
728.8 | 139.0761 | 140.4656 | 141.7138 | 142.8192 | 143.7842 | 144.6135 | 145.3139 | 145.8935
728.9 | 139.0936 | 140.4833 | 141.7317 | 142.8373 | 143.8025 | 144.632 | 145.3327 | 145.9125
729 | 139.1112 | 140.501 | 141.7495 | 142.8554 | 143.8208 | 144.6506 | 145.3515 | 145.9316
729.1 | 139.1287 | 140.5187 | 141.7674 | 142.8735 | 143.8391 | 144.6691 | 145.3703 | 145.9506
729.2 | 139.1462 | 140.5364 | 141.7853 | 142.8916 | 143.8574 | 144.6877 | 145.3891 | 145.9696
729.3 | 139.1638 | 140.5541 | 141.8032 | 142.9097 | 143.8758 | 144.7063 | 145.4079 | 145.9887
729.4 | 139.1813 | 140.5718 | 141.8211 | 142.9278 | 143.8941 | 144.7248 | 145.4267 | 146.0077
729.5 | 139.1988 | 140.5895 | 141.839 | 142.9459 | 143.9124 | 144.7434 | 145.4455 | 146.0267
729.6 | 139.2163 | 140.6071 | 141.8568 | 142.964 | 143.9307 | 144.7619 | 145.4643 | 146.0458
729.7 | 139.2339 | 140.6248 | 141.8747 | 142.9821 | 143.949 | 144.7805 | 145.4831 | 146.0648
729.8 | 139.2514 | 140.6425 | 141.8926 | 143.0001 | 143.9673 | 144.799 | 145.5019 | 146.0838
729.9 | 139.2689 | 140.6602 | 141.9105 | 143.0182 | 143.9857 | 144.8176 | 145.5207 | 146.1029
730 | 139.2735 | 140.6651 | 141.9157 | 143.024 | 143.992 | 144.8246 | 145.5286 | 146.1117
730.1 | 139.2781 | 140.6699 | 141.9209 | 143.0297 | 143.9984 | 144.8317 | 145.5365 | 146.1205
730.2 | 139.2957 | 140.6876 | 141.9388 | 143.0478 | 144.0167 | 144.8503 | 145.5553 | 146.1395
730.3 | 139.3132 | 140.7053 | 141.9567 | 143.0659 | 144.035 | 144.8688 | 145.574 | 146.1585
730.4 | 139.3307 | 140.723 | 141.9746 | 143.084 | 144.0533 | 144.8874 | 145.5928 | 146.1775
730.5 | 139.3482 | 140.7407 | 141.9925 | 143.1021 | 144.0716 | 144.9059 | 145.6116 | 146.1966
730.6 | 139.3658 | 140.7584 | 142.0103 | 143.1201 | 144.0899 | 144.9244 | 145.6304 | 146.2156
730.7 | 139.3833 | 140.7761 | 142.0282 | 143.1382 | 144.1082 | 144.943 | 145.6492 | 146.2346
730.8 | 139.4008 | 140.7938 | 142.0461 | 143.1563 | 144.1265 | 144.9615 | 145.668 | 146.2536
730.9 | 139.4183 | 140.8114 | 142.064 | 143.1744 | 144.1449 | 144.9801 | 145.6867 | 146.2726
731 | 139.4359 | 140.8291 | 142.0818 | 143.1925 | 144.1632 | 144.9986 | 145.7055 | 146.2917
731.1 | 139.4534 | 140.8468 | 142.0997 | 143.2106 | 144.1815 | 145.0172 | 145.7243 | 146.3107
731.2 | 139.4709 | 140.8645 | 142.1176 | 143.2287 | 144.1998 | 145.0357 | 145.7431 | 146.3297
731.3 | 139.4885 | 140.8822 | 142.1355 | 143.2467 | 144.2181 | 145.0542 | 145.7619 | 146.3487
731.4 | 139.506 | 140.8999 | 142.1533 | 143.2648 | 144.2364 | 145.0728 | 145.7806 | 146.3677
731.5 | 139.5235 | 140.9176 | 142.1712 | 143.2829 | 144.2547 | 145.0913 | 145.7994 | 146.3868
731.6 | 139.541 | 140.9353 | 142.1891 | 143.301 | 144.273 | 145.1099 | 145.8182 | 146.4058
731.7 | 139.5586 | 140.9529 | 142.207 | 143.3191 | 144.2913 | 145.1284 | 145.837 | 146.4248
731.8 | 139.5761 | 140.9706 | 142.2248 | 143.3372 | 144.3096 | 145.1469 | 145.8557 | 146.4438
731.9 | 139.5936 | 140.9883 | 142.2427 | 143.3552 | 144.3279 | 145.1655 | 145.8745 | 146.4628
732 | 139.6111 | 141.006 | 142.2606 | 143.3733 | 144.3462 | 145.184 | 145.8933 | 146.4819
732.1 | 139.6287 | 141.0237 | 142.2785 | 143.3914 | 144.3645 | 145.2026 | 145.9121 | 146.5009
732.2 | 139.6462 | 141.0414 | 142.2963 | 143.4095 | 144.3828 | 145.2211 | 145.9309 | 146.5199
732.3 | 139.6637 | 141.0591 | 142.3142 | 143.4276 | 144.4011 | 145.2396 | 145.9496 | 146.5389
732.4 | 139.6812 | 141.0767 | 142.3321 | 143.4456 | 144.4194 | 145.2582 | 145.9684 | 146.5579
732.5 | 139.6987 | 141.0944 | 142.3499 | 143.4637 | 144.4377 | 145.2767 | 145.9872 | 146.5769
732.6 | 139.7163 | 141.1121 | 142.3678 | 143.4818 | 144.456 | 145.2952 | 146.0059 | 146.5959
732.7 | 139.7338 | 141.1298 | 142.3857 | 143.4999 | 144.4743 | 145.3138 | 146.0247 | 146.615
732.8 | 139.7513 | 141.1475 | 142.4036 | 143.518 | 144.4926 | 145.3323 | 146.0435 | 146.634
732.9 | 139.7688 | 141.1652 | 142.4214 | 143.536 | 144.5109 | 145.3508 | 146.0623 | 146.653
733 | 139.7864 | 141.1829 | 142.4393 | 143.5541 | 144.5292 | 145.3694 | 146.081 | 146.672
733.1 | 139.8039 | 141.2005 | 142.4572 | 143.5722 | 144.5475 | 145.3879 | 146.0998 | 146.691
733.2 | 139.8214 | 141.2182 | 142.475 | 143.5903 | 144.5658 | 145.4064 | 146.1186 | 146.71
733.3 | 139.8389 | 141.2359 | 142.4929 | 143.6083 | 144.5841 | 145.425 | 146.1374 | 146.729
733.4 | 139.8565 | 141.2536 | 142.5108 | 143.6264 | 144.6024 | 145.4435 | 146.1561 | 146.748
733.5 | 139.874 | 141.2713 | 142.5287 | 143.6445 | 144.6207 | 145.462 | 146.1749 | 146.767
733.6 | 139.8915 | 141.289 | 142.5465 | 143.6626 | 144.639 | 145.4806 | 146.1937 | 146.7861
733.7 | 139.909 | 141.3066 | 142.5644 | 143.6806 | 144.6573 | 145.4991 | 146.2124 | 146.8051
733.8 | 139.9265 | 141.3243 | 142.5823 | 143.6987 | 144.6756 | 145.5176 | 146.2312 | 146.8241
733.9 | 139.9441 | 141.342 | 142.6001 | 143.7168 | 144.6939 | 145.5362 | 146.25 | 146.8431
734 | 139.9616 | 141.3597 | 142.618 | 143.7349 | 144.7122 | 145.5547 | 146.2687 | 146.8621
734.1 | 139.9791 | 141.3774 | 142.6359 | 143.753 | 144.7305 | 145.5732 | 146.2875 | 146.8811
734.2 | 139.9966 | 141.395 | 142.6537 | 143.771 | 144.7488 | 145.5917 | 146.3063 | 146.9001
734.3 | 140.0142 | 141.4127 | 142.6716 | 143.7891 | 144.7671 | 145.6103 | 146.325 | 146.9191
734.4 | 140.0317 | 141.4304 | 142.6895 | 143.8072 | 144.7854 | 145.6288 | 146.3438 | 146.9381
734.5 | 140.0492 | 141.4481 | 142.7073 | 143.8252 | 144.8037 | 145.6473 | 146.3626 | 146.9571
734.6 | 140.0667 | 141.4658 | 142.7252 | 143.8433 | 144.822 | 145.6659 | 146.3813 | 146.9761
734.7 | 140.0842 | 141.4835 | 142.7431 | 143.8614 | 144.8403 | 145.6844 | 146.4001 | 146.9951
734.8 | 140.1018 | 141.5011 | 142.7609 | 143.8795 | 144.8586 | 145.7029 | 146.4189 | 147.0141
734.9 | 140.1193 | 141.5188 | 142.7788 | 143.8975 | 144.8769 | 145.7214 | 146.4376 | 147.0331
735 | 140.1368 | 141.5365 | 142.7967 | 143.9156 | 144.8952 | 145.74 | 146.4564 | 147.0521
735.1 | 140.1543 | 141.5542 | 142.8145 | 143.9337 | 144.9135 | 145.7585 | 146.4751 | 147.0711
735.2 | 140.1718 | 141.5719 | 142.8324 | 143.9518 | 144.9318 | 145.777 | 146.4939 | 147.0901
735.3 | 140.1894 | 141.5895 | 142.8503 | 143.9698 | 144.9501 | 145.7955 | 146.5127 | 147.1091
735.4 | 140.2069 | 141.6072 | 142.8681 | 143.9879 | 144.9684 | 145.8141 | 146.5314 | 147.1281
735.5 | 140.2244 | 141.6249 | 142.886 | 144.006 | 144.9866 | 145.8326 | 146.5502 | 147.1471
735.6 | 140.2419 | 141.6426 | 142.9039 | 144.024 | 145.0049 | 145.8511 | 146.569 | 147.1661
735.7 | 140.2594 | 141.6602 | 142.9217 | 144.0421 | 145.0232 | 145.8696 | 146.5877 | 147.1851
735.8 | 140.277 | 141.6779 | 142.9396 | 144.0602 | 145.0415 | 145.8881 | 146.6065 | 147.2041
735.9 | 140.2945 | 141.6956 | 142.9574 | 144.0782 | 145.0598 | 145.9067 | 146.6252 | 147.2231
736 | 140.312 | 141.7133 | 142.9753 | 144.0963 | 145.0781 | 145.9252 | 146.644 | 147.2421
736.1 | 140.3295 | 141.731 | 142.9932 | 144.1144 | 145.0964 | 145.9437 | 146.6627 | 147.2611
736.2 | 140.347 | 141.7486 | 143.011 | 144.1324 | 145.1147 | 145.9622 | 146.6815 | 147.2801
736.3 | 140.3645 | 141.7663 | 143.0289 | 144.1505 | 145.133 | 145.9808 | 146.7003 | 147.2991
736.4 | 140.3821 | 141.784 | 143.0468 | 144.1686 | 145.1513 | 145.9993 | 146.719 | 147.3181
736.5 | 140.3996 | 141.8017 | 143.0646 | 144.1867 | 145.1695 | 146.0178 | 146.7378 | 147.3371
736.6 | 140.4171 | 141.8193 | 143.0825 | 144.2047 | 145.1878 | 146.0363 | 146.7565 | 147.3561
736.7 | 140.4346 | 141.837 | 143.1003 | 144.2228 | 145.2061 | 146.0548 | 146.7753 | 147.3751
736.8 | 140.4521 | 141.8547 | 143.1182 | 144.2409 | 145.2244 | 146.0733 | 146.794 | 147.3941
736.9 | 140.4697 | 141.8724 | 143.1361 | 144.2589 | 145.2427 | 146.0919 | 146.8128 | 147.4131
737 | 140.4872 | 141.8901 | 143.1539 | 144.277 | 145.261 | 146.1104 | 146.8316 | 147.4321
737.1 | 140.5047 | 141.9077 | 143.1718 | 144.295 | 145.2793 | 146.1289 | 146.8503 | 147.4511
737.2 | 140.5222 | 141.9254 | 143.1896 | 144.3131 | 145.2976 | 146.1474 | 146.8691 | 147.4701
737.3 | 140.5397 | 141.9431 | 143.2075 | 144.3312 | 145.3158 | 146.1659 | 146.8878 | 147.489
737.4 | 140.5572 | 141.9608 | 143.2254 | 144.3492 | 145.3341 | 146.1844 | 146.9066 | 147.508
737.5 | 140.5748 | 141.9784 | 143.2432 | 144.3673 | 145.3524 | 146.203 | 146.9253 | 147.527
737.6 | 140.5923 | 141.9961 | 143.2611 | 144.3854 | 145.3707 | 146.2215 | 146.9441 | 147.546
737.7 | 140.6098 | 142.0138 | 143.2789 | 144.4034 | 145.389 | 146.24 | 146.9628 | 147.565
737.8 | 140.6273 | 142.0315 | 143.2968 | 144.4215 | 145.4073 | 146.2585 | 146.9816 | 147.584
737.9 | 140.6448 | 142.0491 | 143.3147 | 144.4396 | 145.4255 | 146.277 | 147.0003 | 147.603
738 | 140.6623 | 142.0668 | 143.3325 | 144.4576 | 145.4438 | 146.2955 | 147.0191 | 147.622
738.1 | 140.6799 | 142.0845 | 143.3504 | 144.4757 | 145.4621 | 146.314 | 147.0378 | 147.641
738.2 | 140.6974 | 142.1022 | 143.3682 | 144.4937 | 145.4804 | 146.3326 | 147.0566 | 147.6599
738.3 | 140.7149 | 142.1198 | 143.3861 | 144.5118 | 145.4987 | 146.3511 | 147.0753 | 147.6789
738.4 | 140.7324 | 142.1375 | 143.4039 | 144.5299 | 145.517 | 146.3696 | 147.0941 | 147.6979
738.5 | 140.7499 | 142.1552 | 143.4218 | 144.5479 | 145.5352 | 146.3881 | 147.1128 | 147.7169
738.6 | 140.7674 | 142.1728 | 143.4397 | 144.566 | 145.5535 | 146.4066 | 147.1316 | 147.7359
738.7 | 140.7849 | 142.1905 | 143.4575 | 144.5841 | 145.5718 | 146.4251 | 147.1503 | 147.7549
738.8 | 140.8025 | 142.2082 | 143.4754 | 144.6021 | 145.5901 | 146.4436 | 147.169 | 147.7739
738.9 | 140.82 | 142.2259 | 143.4932 | 144.6202 | 145.6084 | 146.4621 | 147.1878 | 147.7928
739 | 140.8375 | 142.2435 | 143.5111 | 144.6382 | 145.6266 | 146.4806 | 147.2065 | 147.8118
739.1 | 140.855 | 142.2612 | 143.5289 | 144.6563 | 145.6449 | 146.4992 | 147.2253 | 147.8308
739.2 | 140.8725 | 142.2789 | 143.5468 | 144.6743 | 145.6632 | 146.5177 | 147.244 | 147.8498
739.3 | 140.89 | 142.2966 | 143.5646 | 144.6924 | 145.6815 | 146.5362 | 147.2628 | 147.8688
739.4 | 140.9076 | 142.3142 | 143.5825 | 144.7105 | 145.6997 | 146.5547 | 147.2815 | 147.8878
739.5 | 140.9251 | 142.3319 | 143.6004 | 144.7285 | 145.718 | 146.5732 | 147.3003 | 147.9067
739.6 | 140.9426 | 142.3496 | 143.6182 | 144.7466 | 145.7363 | 146.5917 | 147.319 | 147.9257
739.7 | 140.9601 | 142.3672 | 143.6361 | 144.7646 | 145.7546 | 146.6102 | 147.3377 | 147.9447
739.8 | 140.9776 | 142.3849 | 143.6539 | 144.7827 | 145.7729 | 146.6287 | 147.3565 | 147.9637
739.9 | 140.9951 | 142.4026 | 143.6718 | 144.8008 | 145.7911 | 146.6472 | 147.3752 | 147.9827
740 | 141.0109 | 142.4185 | 143.6878 | 144.817 | 145.8076 | 146.6639 | 147.3921 | 147.9997
Nb2O5 8–15 nm 사이의 입력은 인접한 TMM 곡선 사이를 선형 보간합니다. 굴절률 데이터를 변경하면 이 보정표를 재생성해야 합니다.